## phase_raw_data
DATA | phase | article
Al0.3CoCrCuFe | FCC | Recent Progress in High-entropy Alloys
Al0.5CoCrCuFe | FCC | Recent Progress in High-entropy Alloys
Al0.8CoCrCuFe | FCC + BCC | Recent Progress in High-entropy Alloys
Al1.3CoCrCuFe | FCC + BCC | Recent Progress in High-entropy Alloys
Al1.5CoCrCuFe | FCC + BCC | Recent Progress in High-entropy Alloys
Al1.8CoCrCuFe | FCC + BCC | Recent Progress in High-entropy Alloys
Al2.0CoCrCuFe | FCC + BCC | Recent Progress in High-entropy Alloys
Al2.3CoCrCuFe | FCC + BCC | Recent Progress in High-entropy Alloys
Al2.5CoCrCuFe | FCC + BCC | Recent Progress in High-entropy Alloys
Al2.8CoCrCuFe | BCC | Recent Progress in High-entropy Alloys
Al3.0CoCrCuFe | BCC | Recent Progress in High-entropy Alloys
AlCoCrCu0.5Fe | FCC + BCC | FCC and BCC equivalents in as-cast solid solutions of Al x Co y Cr z Cu 0.5 Fe v Ni w high-entropy alloys
AlCoCrCuFe | FCC + BCC | Alloying behavior in multi-component AlCoCrCuFe and NiCoCrCuFe high entropy alloys
AlCoCrCuFeMnNi | FCC + BCC | Effects of Mn, Ti and V on the microstructure and properties of AlCrFeCoNiCu high entropy alloy
Al0.125CoCrCuFeMnNiTiV | FCC + BCC | Microstructure and compressive properties of multicomponent Al x (TiVCrMnFeCoNiCu) 100 x high-entropy alloys
Al0.25CoCrCuFeMnNiTiV | BCC | Microstructure and compressive properties of multicomponent Al x (TiVCrMnFeCoNiCu) 100 x high-entropy alloys
Al0.67CoCrCuFeMnNiTiV | FCC + BCC | Microstructure and compressive properties of multicomponent Al x (TiVCrMnFeCoNiCu) 100 x high-entropy alloys
AlCoCrCuFeMo0.2Ni | FCC + BCC | Microstructures and compressive properties of multicomponent AlCoCrCuFeNiMox alloys
AlCoCrCuFeMo0.4Ni | FCC + BCC | Microstructures and compressive properties of multicomponent AlCoCrCuFeNiMox alloys
AlCoCrCuFeMo0.6Ni | FCC + BCC | Microstructures and compressive properties of multicomponent AlCoCrCuFeNiMox alloys
AlCoCrCuFeMo0.8Ni | FCC + BCC | Microstructures and compressive properties of multicomponent AlCoCrCuFeNiMox alloys
AlCoCrCuFeMoNi | FCC + BCC | Effect of Al content on the microstructure and properties of CoCrCuFeNiMoAlx high entropy alloy
AlCoCrCuFeNbW | FCC | Machine learning and predicting phase formations in high entropy alloys
Al0.25CoCrCu0.75FeNi | FCC | Machine learning and predicting phase formations in high entropy alloys
Al0.3CoCrCu0.5FeNi | FCC + BCC | Machine learning and predicting phase formations in high entropy alloys
Al0.3CoCrCuFeNi | FCC | Microstructure characterization of AlxCoCrCuFeNi high-entropy alloy system with multiprincipal elements
Al0.5CoCrCu0.5FeNi2 | FCC + BCC | Investigation of phases in Al_(23)Co_(15)Cr_(23)Cu_8Fe_(15)Ni_(16) and high entropy alloys and comparison with equilibrium phases predicted by Thermo-Calc
Al0.5CoCrCuFeNi | FCC | On the elemental effect of AlCoCrCuFeNi high-entropy alloy system
Al0.75CoCrCu0.25FeNi | FCC + BCC | Phase transformation induced by lattice distortion in multiprincipal component?CoCrFeNiCuxAl1?xCoCrFeNiCuxAl1?x?solid-solution alloys
Al0.8CoCrCuFeNi | FCC + BCC | Microstructure characterization of AlxCoCrCuFeNi high-entropy alloy system with multiprincipal elements
Al1.3CoCrCuFeNi | FCC + BCC | Microstructure characterization of AlxCoCrCuFeNi high-entropy alloy system with multiprincipal elements
Al1.4Co0.9Cr1.4Cu0.5Fe0.9Ni | FCC + BCC | Investigation of phases in Al_(23)Co_(15)Cr_(23)Cu_8Fe_(15)Ni_(16) and high entropy alloys and comparison with equilibrium phases predicted by Thermo-Calc
Al1.5CoCrCu0.5FeNi | FCC + BCC | FCC and BCC equivalents in as-cast solid solutions of Al x Co y Cr z Cu 0.5 Fe v Ni w high-entropy alloys
Al1.5CoCrCuFeNi | FCC + BCC | Microstructure characterization of AlxCoCrCuFeNi high-entropy alloy system with multiprincipal elements
Al1.8CoCrCuFeNi | FCC + BCC | Microstructure characterization of AlxCoCrCuFeNi high-entropy alloy system with multiprincipal elements
Al2.3CoCrCuFeNi | FCC + BCC | Microstructure characterization of AlxCoCrCuFeNi high-entropy alloy system with multiprincipal elements
Al2.5CoCrCuFeNi | FCC + BCC | Microstructure characterization of AlxCoCrCuFeNi high-entropy alloy system with multiprincipal elements
Al2.8CoCrCuFeNi | FCC + BCC | Microstructure characterization of AlxCoCrCuFeNi high-entropy alloy system with multiprincipal elements
Al2CoCrCu0.5FeNi | FCC + BCC | FCC and BCC equivalents in as-cast solid solutions of Al x Co y Cr z Cu 0.5 Fe v Ni w high-entropy alloys
Al2CoCrCuFeNi | FCC + BCC | Microstructure characterization of AlxCoCrCuFeNi high-entropy alloy system with multiprincipal elements
Al2CoCrCuFeNi | FCC + BCC | Microstructure characterization of AlxCoCrCuFeNi high-entropy alloy system with multiprincipal elements
Al3CoCrCuFeNi | FCC + BCC | Recent Progress in High-entropy Alloys
AlCo0.5CrCu0.5FeNi | FCC + BCC | FCC and BCC equivalents in as-cast solid solutions of Al x Co y Cr z Cu 0.5 Fe v Ni w high-entropy alloys
AlCo0.5CrCuFeNi | FCC + BCC | On the elemental effect of AlCoCrCuFeNi high-entropy alloy system
AlCo1.5CrCu0.5FeNi | FCC + BCC | FCC and BCC equivalents in as-cast solid solutions of Al x Co y Cr z Cu 0.5 Fe v Ni w high-entropy alloys
AlCo2CrCu0.5FeNi | FCC + BCC | FCC and BCC equivalents in as-cast solid solutions of Al x Co y Cr z Cu 0.5 Fe v Ni w high-entropy alloys
AlCo3.5CrCu0.5FeNi | FCC | FCC and BCC equivalents in as-cast solid solutions of Al x Co y Cr z Cu 0.5 Fe v Ni w high-entropy alloys
AlCo3CrCu0.5FeNi | FCC + BCC | FCC and BCC equivalents in as-cast solid solutions of Al x Co y Cr z Cu 0.5 Fe v Ni w high-entropy alloys
AlCoCr0.5Cu0.5FeNi | FCC + BCC | FCC and BCC equivalents in as-cast solid solutions of Al x Co y Cr z Cu 0.5 Fe v Ni w high-entropy alloys
AlCoCr0.5CuFeNi | FCC + BCC | On the elemental effect of AlCoCrCuFeNi high-entropy alloy system
AlCoCr1.5Cu0.5FeNi | FCC + BCC | FCC and BCC equivalents in as-cast solid solutions of Al x Co y Cr z Cu 0.5 Fe v Ni w high-entropy alloys
AlCoCr2Cu0.5FeNi | FCC + BCC | FCC and BCC equivalents in as-cast solid solutions of Al x Co y Cr z Cu 0.5 Fe v Ni w high-entropy alloys
AlCoCrCu0.25FeNi | BCC | Solid-Solution Phase Formation Rules for Multi-component Alloys
AlCoCrCu0.5Fe0.5Ni | FCC + BCC | FCC and BCC equivalents in as-cast solid solutions of Al x Co y Cr z Cu 0.5 Fe v Ni w high-entropy alloys
AlCoCrCu0.5Fe1.5Ni | FCC + BCC | FCC and BCC equivalents in as-cast solid solutions of Al x Co y Cr z Cu 0.5 Fe v Ni w high-entropy alloys
AlCoCrCu0.5Fe2Ni | FCC + BCC | FCC and BCC equivalents in as-cast solid solutions of Al x Co y Cr z Cu 0.5 Fe v Ni w high-entropy alloys
AlCoCrCu0.5FeNi | FCC + BCC | On the elemental effect of AlCoCrCuFeNi high-entropy alloy system
AlCoCrCu0.5FeNi1.5 | FCC + BCC | FCC and BCC equivalents in as-cast solid solutions of Al x Co y Cr z Cu 0.5 Fe v Ni w high-entropy alloys
AlCoCrCu0.5FeNi2 | FCC + BCC | FCC and BCC equivalents in as-cast solid solutions of Al x Co y Cr z Cu 0.5 Fe v Ni w high-entropy alloys
AlCoCrCu0.5FeNi2.5 | FCC + BCC | FCC and BCC equivalents in as-cast solid solutions of Al x Co y Cr z Cu 0.5 Fe v Ni w high-entropy alloys
AlCoCrCu0.5FeNi3 | FCC + BCC | FCC and BCC equivalents in as-cast solid solutions of Al x Co y Cr z Cu 0.5 Fe v Ni w high-entropy alloys
AlCoCrCuFe0.5Ni | FCC + BCC | On the elemental effect of AlCoCrCuFeNi high-entropy alloy system
AlCoCrCuFeNi | FCC + BCC | Effects of Mn, Ti and V on the microstructure and properties of AlCrFeCoNiCu high entropy alloy
AlCoCrCuFeNi0.5 | FCC + BCC | On the elemental effect of AlCoCrCuFeNi high-entropy alloy system
Cu0.5NiCoCrAl0.5Fe2 | FCC | FCC and BCC equivalents in as-cast solid solutions of Al[x]Co[y]Cr[z]Cu[0.5]Fe[v]Ni[w] high-entropy alloys
Cu0.5NiCoCrAl0.5Fe3 | FCC | FCC and BCC equivalents in as-cast solid solutions of Al[x]Co[y]Cr[z]Cu[0.5]Fe[v]Ni[w] high-entropy alloys
Cu0.5NiCoCrAl0.5Fe3.5 | FCC | FCC and BCC equivalents in as-cast solid solutions of Al[x]Co[y]Cr[z]Cu[0.5]Fe[v]Ni[w] high-entropy alloys
Cu0.5NiCoFeAl0.5Cr | FCC | FCC and BCC equivalents in as-cast solid solutions of Al[x]Co[y]Cr[z]Cu[0.5]Fe[v]Ni[w] high-entropy alloys
Cu0.75NiCoFeCrAl0.25 | FCC | Phase transformation induced by lattice distortion in multiprincipal component?CoCrFeNiCuxAl1?xCoCrFeNiCuxAl1?x?solid-solution alloys
FeCoNiCrCuAl1.0 | FCC + BCC | Microstructure characterization of Al?x?CoCrCuFeNi high-entropy alloy system with multiprincipal elements
FeCoNiCrCuAl0.3 | FCC | Microstructure characterization of Al?x?CoCrCuFeNi high-entropy alloy system with multiprincipal elements
FeCoNiCrCuAl0.5 | FCC | Microstructure characterization of Al?x?CoCrCuFeNi high-entropy alloy system with multiprincipal elements
FeCoNiCrCuAl0.8 | FCC + BCC | Microstructure characterization of Al?x?CoCrCuFeNi high-entropy alloy system with multiprincipal elements
FeCoNiCrCuAl1.5 | FCC + BCC | Microstructure characterization of Al?x?CoCrCuFeNi high-entropy alloy system with multiprincipal elements
FeCoNiCrCuAl2.0 | FCC + BCC | Microstructure characterization of Al?x?CoCrCuFeNi high-entropy alloy system with multiprincipal elements
FeCoNiCrCuAl2.3 | FCC + BCC | Microstructure characterization of Al?x?CoCrCuFeNi high-entropy alloy system with multiprincipal elements
FeCoNiCrCuAl2.8 | FCC + BCC | Microstructure characterization of Al?x?CoCrCuFeNi high-entropy alloy system with multiprincipal elements
FeCoNiCrCuAl3.0 | FCC + BCC | Microstructure characterization of Al?x?CoCrCuFeNi high-entropy alloy system with multiprincipal elements
CuAlNiCoCrFeSi | FCC + BCC | Anomalous decrease in X-ray diffraction intensities of Cu–Ni–Al–Co–Cr–Fe–Si alloy systems with multi-principal elements
Al0.25CoCrCu0.5FeNiTi0.5 | FCC | Atomic packing efficiency and phase transition in a high entropy alloy
Al0.25CoCrCu0.75FeNiTi0.5 | FCC | Atomic packing efficiency and phase transition in a high entropy alloy
Al0.5CoCrCu0.5FeNiTi0.5 | FCC + BCC | Atomic packing efficiency and phase transition in a high entropy alloy
Al0.5CoCrCuFeNiTi | FCC + BCC | Microstructure and Properties of Al0.5CoCrCuFeNiTix?(x=0–2.0) High-Entropy Alloys
Al0.5CoCrCuFeNiTi0.2 | FCC | Microstructure and Properties of Al0.5CoCrCuFeNiTix?(x=0–2.0) High-Entropy Alloys
Al0.5CoCrCuFeNiTi0.4 | FCC + BCC | Microstructure and Properties of Al0.5CoCrCuFeNiTix?(x=0–2.0) High-Entropy Alloys
Al0.5CoCrCuFeNiTi0.6 | FCC + BCC | Microstructure and Properties of Al0.5CoCrCuFeNiTix?(x=0–2.0) High-Entropy Alloys
Al0.5CoCrCuFeNiTi0.8 | FCC + BCC | Microstructure and Properties of Al0.5CoCrCuFeNiTix?(x=0–2.0) High-Entropy Alloys
Al0.5CoCrCuFeNiTi1.0 | FCC + BCC | Microstructure and Properties of Al0.5CoCrCuFeNiTix?(x=0–2.0) High-Entropy Alloys
Al0.5CoCrCuFeNiTi1.2 | FCC + BCC | Microstructure and Properties of Al0.5CoCrCuFeNiTix?(x=0–2.0) High-Entropy Alloys
Al0.5CoCrCuFeNiTi1.4 | FCC + BCC | Microstructure and Properties of Al0.5CoCrCuFeNiTix?(x=0–2.0) High-Entropy Alloys
Al0.5CoCrCuFeNiTi1.6 | FCC + BCC | Microstructure and Properties of Al0.5CoCrCuFeNiTix?(x=0–2.0) High-Entropy Alloys
Al0.5CoCrCuFeNiTi1.8 | FCC + BCC | Microstructure and Properties of Al0.5CoCrCuFeNiTix?(x=0–2.0) High-Entropy Alloys
Al0.5CoCrCuFeNiTi2.0 | FCC + BCC | Microstructure and Properties of Al0.5CoCrCuFeNiTix?(x=0–2.0) High-Entropy Alloys
Al0.5CrFeNiCoCuTi0.6 | FCC + BCC | Microstructure and Properties of Al0.5CoCrCuFeNiTix?(x=0–2.0) High-Entropy Alloys
Al0.5CrFeNiCoCuTi0.8 | FCC + BCC | Microstructure and Properties of Al0.5CoCrCuFeNiTix?(x=0–2.0) High-Entropy Alloys
Al0.75CoCrCu0.25FeNiTi0.5 | FCC + BCC | Atomic packing efficiency and phase transition in a high entropy alloy
AlCoCrCu0.25FeNiTi0.5 | FCC + BCC | Effect of Cu addition on the microstructure and mechanical properties of AlCoCrFeNiTi0.5?solid-solution alloy
AlCoCrCu0.5FeNiTi0.5 | FCC + BCC | Effect of Cu addition on the microstructure and mechanical properties of AlCoCrFeNiTi0.5?solid-solution alloy
AlCoCrCuFeNiTi | FCC + BCC | Effects of Mn, Ti and V on the microstructure and properties of AlCrFeCoNiCu high entropy alloy
Cu0.5Ti0.5CrFeCoNiAl0.5 | FCC + BCC | Atomic packing efficiency and phase transition in a high entropy alloy
AlCoCrCuFeNiTiV | FCC + BCC | Communication: Formation of Simple Crystal Structures in Cu-Co-Ni-Cr-Al-Fe-Ti-V Alloys with Multiprincipal Metallic Elements
CuCoNiCrAlFeTiV | FCC + BCC | Formation of simple crystal structures in Cu-Co-Ni-Cr-Al-Fe-Ti-V alloys with multiprincipal metallic elements
Al0.5CoCrCuFeNiV0.2 | FCC | Effect of vanadium addition on the microstructure, hardness, and wear resistance of Al0.5CoCrCuFeNi high-entropy alloy
Al0.5CoCrCuFeNiV0.4 | FCC + BCC | Effect of vanadium addition on the microstructure, hardness, and wear resistance of Al0.5CoCrCuFeNi high-entropy alloy
Al0.5CoCrCuFeNiV0.6 | FCC + BCC | Effect of vanadium addition on the microstructure, hardness, and wear resistance of Al0.5CoCrCuFeNi high-entropy alloy
Al0.5CoCrCuFeNiV0.8 | FCC + BCC | Effect of vanadium addition on the microstructure, hardness, and wear resistance of Al0.5CoCrCuFeNi high-entropy alloy
Al0.5CoCrCuFeNiV1.0 | FCC + BCC | Effect of vanadium addition on the microstructure, hardness, and wear resistance of Al0.5CoCrCuFeNi high-entropy alloy
Al0.5CoCrCuFeNiV1.2 | FCC + BCC | Effect of vanadium addition on the microstructure, hardness, and wear resistance of Al0.5CoCrCuFeNi high-entropy alloy
Al0.5CoCrCuFeNiV1.4 | FCC + BCC | Effect of vanadium addition on the microstructure, hardness, and wear resistance of Al0.5CoCrCuFeNi high-entropy alloy
Al0.5CoCrCuFeNiV1.6 | FCC + BCC | Effect of vanadium addition on the microstructure, hardness, and wear resistance of Al0.5CoCrCuFeNi high-entropy alloy
Al0.5CoCrCuFeNiV1.8 | FCC + BCC | Effect of vanadium addition on the microstructure, hardness, and wear resistance of Al0.5CoCrCuFeNi high-entropy alloy
Al0.5CoCrCuFeNiV2.0 | FCC + BCC | Effect of vanadium addition on the microstructure, hardness, and wear resistance of Al0.5CoCrCuFeNi high-entropy alloy
AlCoCrCuFeNiV | FCC + BCC | Effects of Mn, Ti and V on the microstructure and properties of AlCrFeCoNiCu high entropy alloy
CuNiCoFeCrAl0.5V0.2 | FCC | Effect of vanadium addition on the microstructure, hardness, and wear resistance of Al0.5CoCrCuFeNi high-entropy alloy
AlCoCrCuFeTaW | FCC | Machine learning and predicting phase formations in high entropy alloys
AlCoCrCuMnTaW | FCC | Machine learning and predicting phase formations in high entropy alloys
AlCoCrCuMoNbW | FCC | Machine learning and predicting phase formations in high entropy alloys
AlCoCrCuMoTa | FCC | Machine learning and predicting phase formations in high entropy alloys
AlCoCrCuMoTaW | FCC | Machine learning and predicting phase formations in high entropy alloys
AlCoCrCu0.5Ni | FCC + BCC | Communication: Formation of Simple Crystal Structures in Cu-Co-Ni-Cr-Al-Fe-Ti-V Alloys with Multiprincipal Metallic Elements
AlCoCrCuNi | FCC + BCC | Machine learning and predicting phase formations in high entropy alloys
AlCoCrCuNiTaW | FCC | Machine learning and predicting phase formations in high entropy alloys
AlCoCrCuNiTi | FCC + BCC | Effect of rare earth Y addition on the microstructure and mechanical properties of high entropy AlCoCrCuNiTi alloys
AlCoCrCuNiV | BCC | Machine learning and predicting phase formations in high entropy alloys
AlCoCrCuNiVW | FCC | Machine learning and predicting phase formations in high entropy alloys
AlCoCrCuTaW | FCC | Machine learning and predicting phase formations in high entropy alloys
AlCoCrCuV | BCC | Machine learning and predicting phase formations in high entropy alloys
AlCoCrFeMn | BCC | Machine learning and predicting phase formations in high entropy alloys
Al0.02CoCrFeMnNi | FCC | Effects of Al addition on structural evolution and tensile properties of the FeCoNiCrMn high-entropy alloy system
Al0.03CoCrFeMnNi | FCC | Effects of Al addition on structural evolution and tensile properties of the FeCoNiCrMn high-entropy alloy system
Al0.04CoCrFeMnNi | FCC | Effects of Al addition on structural evolution and tensile properties of the FeCoNiCrMn high-entropy alloy system
Al0.08CoCrFeMnNi | FCC | Effects of Al addition on structural evolution and tensile properties of the FeCoNiCrMn high-entropy alloy system
Al0.09CoCrFeMnNi | FCC + BCC | Effects of Al addition on structural evolution and tensile properties of the FeCoNiCrMn high-entropy alloy system
Al0.10CoCrFeMnNi | FCC + BCC | Effects of Al addition on structural evolution and tensile properties of the FeCoNiCrMn high-entropy alloy system
Al0.11CoCrFeMnNi | FCC + BCC | Effects of Al addition on structural evolution and tensile properties of the FeCoNiCrMn high-entropy alloy system
Al0.12CoCrFeMnNi | FCC + BCC | Effects of Al addition on structural evolution and tensile properties of the FeCoNiCrMn high-entropy alloy system
Al0.14CoCrFeMnNi | FCC + BCC | Effects of Al addition on structural evolution and tensile properties of the FeCoNiCrMn high-entropy alloy system
Al0.15CoCrFeMnNi | FCC + BCC | Effects of Al addition on structural evolution and tensile properties of the FeCoNiCrMn high-entropy alloy system
Al0.16CoCrFeMnNi | FCC + BCC | Effects of Al addition on structural evolution and tensile properties of the FeCoNiCrMn high-entropy alloy system
Al0.18CoCrFeMnNi | FCC + BCC | Effects of Al addition on structural evolution and tensile properties of the FeCoNiCrMn high-entropy alloy system
Al0.19CoCrFeMnNi | FCC + BCC | Effects of Al addition on structural evolution and tensile properties of the FeCoNiCrMn high-entropy alloy system
Al0.20CoCrFeMnNi | FCC | Effects of Al addition on structural evolution and tensile properties of the FeCoNiCrMn high-entropy alloy system
Al0.25CoCrFeMnNi | FCC + BCC | Effects of Al addition on structural evolution and tensile properties of the FeCoNiCrMn high-entropy alloy system
Al0.38CoCrFeMnNi | FCC | Effects of Al addition on structural evolution and tensile properties of the FeCoNiCrMn high-entropy alloy system
Al0.43CoCrFeMnNi | FCC + BCC | Effects of Al addition on structural evolution and tensile properties of the FeCoNiCrMn high-entropy alloy system
Al0.49CoCrFeMnNi | FCC + BCC | Effects of Al addition on structural evolution and tensile properties of the FeCoNiCrMn high-entropy alloy system
Al0.56CoCrFeMnNi | FCC + BCC | Effects of Al addition on structural evolution and tensile properties of the FeCoNiCrMn high-entropy alloy system
Al0.62CoCrFeMnNi | FCC + BCC | Effects of Al addition on structural evolution and tensile properties of the FeCoNiCrMn high-entropy alloy system
Al0.68CoCrFeMnNi | FCC + BCC | Effects of Al addition on structural evolution and tensile properties of the FeCoNiCrMn high-entropy alloy system
Al0.75CoCrFeMnNi | FCC + BCC | Effects of Al addition on structural evolution and tensile properties of the FeCoNiCrMn high-entropy alloy system
Al0.81CoCrFeMnNi | FCC + BCC | Effects of Al addition on structural evolution and tensile properties of the FeCoNiCrMn high-entropy alloy system
Al0.88CoCrFeMnNi | FCC + BCC | Effects of Al addition on structural evolution and tensile properties of the FeCoNiCrMn high-entropy alloy system
Al0.95CoCrFeMnNi | FCC + BCC | Effects of Al addition on structural evolution and tensile properties of the FeCoNiCrMn high-entropy alloy system
Al1.25CoCrFeMnNi | BCC | Effects of Al addition on structural evolution and tensile properties of the FeCoNiCrMn high-entropy alloy system
AlCoCrFeMnNi | BCC | Machine learning and predicting phase formations in high entropy alloys
Al0.4CoCrFeMnNiV | FCC + BCC | Machine learning and predicting phase formations in high entropy alloys
AlCo0.5Cr0.5Fe0.5MnNiV | BCC | Machine learning and predicting phase formations in high entropy alloys
AlCo0.5Cr0.5Fe0.5MnNiV0.5 | BCC | Machine learning and predicting phase formations in high entropy alloys
AlCo1.5Cr2Fe1.5Mn2NiV | FCC + BCC | Machine learning and predicting phase formations in high entropy alloys
AlCoCrFeMnV | BCC | Machine learning and predicting phase formations in high entropy alloys
Al0.3CoCrFeMo0.1Ni | FCC | Formation of ordered/disordered nanoparticles in FCC high entropy alloys
Al0.5CoCrFeMo0.5Ni | FCC | Effect of molybdenum on phases, microstructure and mechanical properties of Al0.5CoCrFeMoxNi high entropy alloys
Al1.5CoCrFeMo0.5Ni | BCC | Effect of Aluminum Content on Microstructure and Mechanical Properties of Al?x?CoCrFeMo0.5Ni High-Entropy Alloys
Al2CoCrFeMo0.5Ni | BCC | Effect of aluminum content on microstructure and mechanical properties of AlxCoCrFeMo0.5Ni high-entropy alloys
AlCo0.5CrFeMo0.5Ni | BCC | Microstructure and Mechanical Properties of New AlCoxCrFeMo0.5Ni High-Entropy Alloys
AlCo1.5CrFeMo0.5Ni | FCC + BCC | Microstructure and Mechanical Properties of New AlCoxCrFeMo0.5Ni High-Entropy Alloys
AlCo2CrFeMo0.5Ni | FCC + BCC | Microstructure and mechanical properties of new AlCoxCrFeMo0.5Ni high-entropy alloys
AlCoCr0.5FeMo0.5Ni | FCC + BCC | On the superior hot hardness and softening resistance of AlCoCrxFeMo0.5Ni high-entropy alloys
AlCoCr1.5FeMo0.5Ni | FCC + BCC | On the superior hot hardness and softening resistance of AlCoCrxFeMo0.5Ni high-entropy alloys
AlCoCr2FeMo0.5Ni | FCC + BCC | On the superior hot hardness and softening resistance of AlCoCrxFeMo0.5Ni high-entropy alloys
AlCoCrFe0.5Mo0.5Ni | BCC | Effect of iron content on wear behavior of AlCoCrFexMo0.5Ni high-entropy alloys
AlCoCrFe0.6Mo0.5Ni | BCC | Effect of iron content on wear behavior of AlCoCrFexMo0.5Ni high-entropy alloys
AlCoCrFe1.5Mo0.5Ni | FCC + BCC | Effect of iron content on wear behavior of AlCoCrFexMo0.5Ni high-entropy alloys
AlCoCrFe2Mo0.5Ni | FCC + BCC | Effect of iron content on wear behavior of AlCoCrFexMo0.5Ni high-entropy alloys
AlCoCrFeMo0.1Ni | BCC | Microstructures and compressive properties of multicomponent AlCoCrFeNiMox?alloys
AlCoCrFeMo0.2Ni | BCC | Microstructures and compressive properties of multicomponent AlCoCrFeNiMox?alloys
AlCoCrFeMo0.3Ni | BCC | Microstructures and compressive properties of multicomponent AlCoCrFeNiMox?alloys
AlCoCrFeMo0.4Ni | BCC | Microstructures and compressive properties of multicomponent AlCoCrFeNiMox?alloys
AlCoCrFeMo0.5Ni | BCC | Microstructures and compressive properties of multicomponent AlCoCrFeNiMox?alloys
NiCoFeCrMo0.1Al0.3 | FCC | Formation of ordered/disordered nanoparticles in FCC high entropy alloys
AlCoCrFeMoW | FCC | Machine learning and predicting phase formations in high entropy alloys
AlCoCrFeNb0.1Ni | FCC + BCC | Effect of Nb addition on the microstructure and properties of AlCoCrFeNi high-entropy alloy
AlCoCrFeNb0.5Ni | FCC + BCC | Effect of Nb addition on the microstructure and properties of AlCoCrFeNi high-entropy alloy
AlCoCrFeNb0.75Ni | FCC + BCC | On the nonisospectral modified Kadomtsev–Peviashvili equation
CoCrFeNiAlNb0.25 | FCC + BCC | On the nonisospectral modified Kadomtsev–Peviashvili equation
Al0.1CoCrFeNi | FCC | Machine learning and predicting phase formations in high entropy alloys
Al0.25CoCrFeNi | FCC | Microstructure and mechanical property of as-cast, -homogenized, and -deformed AlxCoCrFeNi (0?≤?x?≤?2) high-entropy alloys
Al0.375CoCrFeNi | FCC | Microstructure and mechanical property of as-cast, -homogenized, and -deformed AlxCoCrFeNi (0?≤?x?≤?2) high-entropy alloys
Al0.3CoCr2FeNi | FCC + BCC | Machine learning and predicting phase formations in high entropy alloys
Al0.3CoCrFeNi | FCC | Microstructure and mechanical property of as-cast, -homogenized, and -deformed AlxCoCrFeNi (0?≤?x?≤?2) high-entropy alloys
Al0.44CoCrFeNi | FCC + BCC | High-Temperature Oxidation Behavior of Al-Co-Cr-Ni-(Fe or Si) Multicomponent High-Entropy Alloys
Al0.4CoCrFeNi | FCC + BCC | Machine learning and predicting phase formations in high entropy alloys
Al0.5CoCrFeNi | FCC + BCC | Microstructure and mechanical property of as-cast, -homogenized, and -deformed AlxCoCrFeNi (0?≤?x?≤?2) high-entropy alloys
Al0.75CoCrFeNi | FCC + BCC | Microstructure and mechanical property of as-cast, -homogenized, and -deformed AlxCoCrFeNi (0?≤?x?≤?2) high-entropy alloys
Al0.7Co0.3CrFeNi | FCC + BCC | Alloying behavior, microstructure and mechanical properties in a FeNiCrCo0.3Al0.7?high entropy alloy
Al0.7CoCrFeNi | FCC + BCC | Machine learning and predicting phase formations in high entropy alloys
Al0.875CoCrFeNi | FCC + BCC | Microstructure and mechanical property of as-cast, -homogenized, and -deformed AlxCoCrFeNi (0?≤?x?≤?2) high-entropy alloys
Al0.8CoCrFeNi | FCC + BCC | Machine learning and predicting phase formations in high entropy alloys
Al0.9CoCrFeNi | FCC + BCC | Microstructure evolution and compressive property variation of AlxCoCrFeNi high entropy alloys produced by directional solidification
Al1.25CoCrFeNi | FCC + BCC | Microstructure and mechanical property of as-cast, -homogenized, and -deformed AlxCoCrFeNi (0?≤?x?≤?2) high-entropy alloys
Al1.2CoCrFeNi | FCC + BCC | Microstructure evolution and compressive property variation of AlxCoCrFeNi high entropy alloys produced by directional solidification
Al1.5CoCrFeNi | FCC + BCC | Microstructure and mechanical property of as-cast, -homogenized, and -deformed AlxCoCrFeNi (0?≤?x?≤?2) high-entropy alloys
Al1.8CoCrFeNi | FCC + BCC | Machine learning and predicting phase formations in high entropy alloys
Al2.08CoCrFeNi | BCC | Near-constant resistivity in 4.2-360 K in a B2 Al2.08CoCrFeNi
Al2.5CoCrFeNi | BCC | Effect of alloying elements on microstructure and properties of multiprincipal elements high-entropy alloys
Al2.0CoCrFeNi | BCC | Microstructure and mechanical property of as-cast, -homogenized, and -deformed AlxCoCrFeNi (0?≤?x?≤?2) high-entropy alloys
Al3CoCrFeNi | BCC | Effect of alloying elements on microstructure and properties of multiprincipal elements high-entropy alloys
AlCoCr2FeNi | FCC + BCC | B2 structure of high-entropy alloys with addition of Al
AlCoCrFeNi | BCC | Phase transformation induced by lattice distortion in multiprincipal component?CoCrFeNiCuxAl1?xCoCrFeNiCuxAl1?x?solid-solution alloys
AlCoCrFeNi2.1 | FCC + BCC | Effect of Nb on microstructure and properties of AlCoCrFeNi2.1 high entropy alloy
NiCoFeCrAl0.25 | FCC | Microstructure and mechanical property of as-cast, -homogenized, and -deformed AlxCoCrFeNi (0?≤?x?≤?2) high-entropy alloys
NiCoFeCrAl0.3 | FCC | Formation of ordered/disordered nanoparticles in FCC high entropy alloys
NiCoFeCrAl0.375 | FCC | Microstructure and mechanical property of as-cast, -homogenized, and -deformed AlxCoCrFeNi (0?≤?x?≤?2) high-entropy alloys
AlCoCrFeNiSi | BCC | Synthesis and properties of multiprincipal component AlCoCrFeNiSix?alloys
AlCoCrFeNiSi0.2 | BCC | Synthesis and properties of multiprincipal component AlCoCrFeNiSix?alloys
AlCoCrFeNiSi0.4 | BCC | Synthesis and properties of multiprincipal component AlCoCrFeNiSix?alloys
AlCoCrFeNiSi0.6 | BCC | Synthesis and properties of multiprincipal component AlCoCrFeNiSix?alloys
AlCoCrFeNiSi0.8 | BCC | Synthesis and properties of multiprincipal component AlCoCrFeNiSix?alloys
Al0.2Co1.5CrFeNi1.5Ti | FCC | Microstructure and wear behavior of AlxCo1.5CrFeNi1.5Tiy?high-entropy alloys
Al0.2Co1.5CrFeNi1.5Ti0.5 | FCC | Microstructure and wear behavior of AlxCo1.5CrFeNi1.5Tiy?high-entropy alloys
Al0.3CoCrFeNiTi0.1 | FCC | The effects of secondary elemental Mo or Ti addition in Al0.3CoCrFeNi high-entropy alloy on age hardening at 700 °C
Al0.5CoCrFeNiTi | BCC | Microstructure and mechanical properties of CoCrFeNiTiAlx?high-entropy alloys
Al1.5CoCrFeNiTi | BCC | Microstructure and mechanical properties of CoCrFeNiTiAlx?high-entropy alloys
Al2CoCrFeNiTi | BCC | Microstructure and mechanical properties of CoCrFeNiTiAlx?high-entropy alloys
AlCo1.5CrFeNiTi0.5 | FCC + BCC | Effect of Co addition on crystal structure and mechanical properties of Ti0.5CrFeNiAlCo high entropy alloy
AlCo2CrFeNiTi0.5 | FCC + BCC | Effect of Co addition on crystal structure and mechanical properties of Ti0.5CrFeNiAlCo high entropy alloy
AlCo3CrFeNiTi0.5 | FCC + BCC | Effect of Co addition on crystal structure and mechanical properties of Ti0.5CrFeNiAlCo high entropy alloy
AlCoCrFeNiTi | BCC | Solid solution alloys of?AlCoCrFeNiTi??AlCoCrFeNiTix?with excellent room-temperature mechanical properties
AlCoCrFeNiTi0.5 | BCC | Solid solution alloys of?AlCoCrFeNiTi??AlCoCrFeNiTix?with excellent room-temperature mechanical properties
AlCoCrFeNiTi1.5 | BCC | Solid solution alloys of?AlCoCrFeNiTi??AlCoCrFeNiTix?with excellent room-temperature mechanical properties
AlCoCrFeNiV | BCC | Machine learning and predicting phase formations in high entropy alloys
AlCoCrFeNiW | FCC | Machine learning and predicting phase formations in high entropy alloys
AlCoCrFeV | BCC | Machine learning and predicting phase formations in high entropy alloys
AlCoCrMnMo | BCC | Machine learning and predicting phase formations in high entropy alloys
AlCoCrMnNi | BCC | Machine learning and predicting phase formations in high entropy alloys
AlCoCrMnNiV | BCC | Machine learning and predicting phase formations in high entropy alloys
AlCoCrMnV | BCC | Machine learning and predicting phase formations in high entropy alloys
AlCoCrMoNiW | FCC | Machine learning and predicting phase formations in high entropy alloys
AlCoCrMoV | BCC | Machine learning and predicting phase formations in high entropy alloys
AlCoCrNiV | BCC | Machine learning and predicting phase formations in high entropy alloys
AlCoCuFeMnTaW | FCC | Machine learning and predicting phase formations in high entropy alloys
AlCoCuFeMoNbW | FCC | Machine learning and predicting phase formations in high entropy alloys
AlCoCuFeMoTa | FCC | Machine learning and predicting phase formations in high entropy alloys
AlCoCuFeMoTaW | FCC | Machine learning and predicting phase formations in high entropy alloys
AlCoCuFeNbW | FCC | Machine learning and predicting phase formations in high entropy alloys
AlCo0.2CuFeNi | FCC + BCC | Effect of Co element on microstructure and mechanical properties of FeCo_x NiCuAl alloys
AlCo0.5CuFeNi | FCC + BCC | Effect of Co element on microstructure and mechanical properties of FeCo_x NiCuAl alloys
AlCo1.5CuFeNi | FCC + BCC | Effect of Co element on microstructure and mechanical properties of FeCo_x NiCuAl alloys
AlCo2CuFeNi | FCC + BCC | Effect of Co element on microstructure and mechanical properties of FeCo_x NiCuAl alloys
AlCo3CuFeNi | FCC | Effect of Co element on microstructure and mechanical properties of FeCo_x NiCuAl alloys
AlCoCu0.5FeNi | FCC + BCC | FCC and BCC equivalents in as-cast solid solutions of Al x Co y Cr z Cu 0.5 Fe v Ni w high-entropy alloys
AlCoCuFeNi | FCC + BCC | Effect of elemental interaction on microstructure and mechanical properties of FeCoNiCuAl alloys
AlCoCuFeNiSi | FCC + BCC | Effect of elemental interaction on microstructure and mechanical properties of FeCoNiCuAl alloys
AlCoCuFeNiTaW | FCC | Machine learning and predicting phase formations in high entropy alloys
AlCoCuFeNiTi | FCC + BCC | Effect of elemental interaction on microstructure and mechanical properties of FeCoNiCuAl alloys
AlCoCuFeNiV | BCC | Machine learning and predicting phase formations in high entropy alloys
AlCoCuFeNiVW | FCC | Machine learning and predicting phase formations in high entropy alloys
AlCoCuFeTaW | FCC | Machine learning and predicting phase formations in high entropy alloys
AlCoCuFeV | BCC | Machine learning and predicting phase formations in high entropy alloys
AlCoCuMnMoNbW | FCC | Machine learning and predicting phase formations in high entropy alloys
AlCoCuMnMoTaW | FCC | Machine learning and predicting phase formations in high entropy alloys
AlCoCuMnNb | BCC | Machine learning and predicting phase formations in high entropy alloys
AlCoCuMnNbNi | BCC | Machine learning and predicting phase formations in high entropy alloys
AlCoCuMnNbV | BCC | Machine learning and predicting phase formations in high entropy alloys
AlCoCuMnNbW | FCC | Machine learning and predicting phase formations in high entropy alloys
AlCoCuMnNiTaW | FCC | Machine learning and predicting phase formations in high entropy alloys
AlCoCuMnNiTi | BCC | Machine learning and predicting phase formations in high entropy alloys
AlCoCuMnNiV | BCC | Machine learning and predicting phase formations in high entropy alloys
AlCoCuMnTaW | FCC | Machine learning and predicting phase formations in high entropy alloys
AlCoCuMnTi | BCC | Machine learning and predicting phase formations in high entropy alloys
AlCoCuMnTiV | BCC | Machine learning and predicting phase formations in high entropy alloys
AlCoCuMnV | BCC | Machine learning and predicting phase formations in high entropy alloys
AlCoCuMoNbNiW | FCC | Machine learning and predicting phase formations in high entropy alloys
AlCoCuMoNiTaW | FCC | Machine learning and predicting phase formations in high entropy alloys
AlCoCuMoNiVW | FCC | Machine learning and predicting phase formations in high entropy alloys
AlCoCuMoTiW | FCC | Machine learning and predicting phase formations in high entropy alloys
AlCoCuNbNiVW | FCC | Machine learning and predicting phase formations in high entropy alloys
AlCoCuNbNiW | FCC | Machine learning and predicting phase formations in high entropy alloys
AlCoCuNi | FCC + BCC | Machine learning and predicting phase formations in high entropy alloys
AlCoCuNiTaVW | FCC | Machine learning and predicting phase formations in high entropy alloys
AlCoCuNiTaW | FCC | Machine learning and predicting phase formations in high entropy alloys
AlCoCuNiTiV | BCC | Machine learning and predicting phase formations in high entropy alloys
AlCoCuNiV | BCC | Machine learning and predicting phase formations in high entropy alloys
AlCoCuNiVW | FCC | Machine learning and predicting phase formations in high entropy alloys
AlCoCuNiZr | BCC | Machine learning and predicting phase formations in high entropy alloys
AlCoCuTaVW | FCC | Machine learning and predicting phase formations in high entropy alloys
AlCoCuZr | BCC | Machine learning and predicting phase formations in high entropy alloys
AlCoFeHfNi | BCC | Machine learning and predicting phase formations in high entropy alloys
AlCoFeMnMo | BCC | Machine learning and predicting phase formations in high entropy alloys
AlCoFeMnMoW | FCC | Machine learning and predicting phase formations in high entropy alloys
AlCoFeMnNi | BCC | Microstructure and mechanical behaviors of CoFeNiMnTixAl1-x?high entropy alloys
AlCoFeMnNiTi | BCC | Machine learning and predicting phase formations in high entropy alloys
AlCoFeMnNiV | BCC | Machine learning and predicting phase formations in high entropy alloys
AlCoFeMnV | BCC | Machine learning and predicting phase formations in high entropy alloys
AlCoFeMo0.5Ni | FCC + BCC | On the superior hot hardness and softening resistance of AlCoCrxFeMo0.5Ni high-entropy alloys
AlCoFeMoNiVW | FCC | Machine learning and predicting phase formations in high entropy alloys
AlCoFeMoNiW | FCC | Machine learning and predicting phase formations in high entropy alloys
Al0.25CoFeNi | FCC | Effects of Al and Si addition on the structure and properties of CoFeNi equal atomic ratio alloy
Al0.5CoFeNi | FCC + BCC | Effects of Al and Si addition on the structure and properties of CoFeNi equal atomic ratio alloy
Al0.75CoFeNi | FCC + BCC | Effects of Al and Si addition on the structure and properties of CoFeNi equal atomic ratio alloy
AlCoFeNi | FCC + BCC | Effects of Al and Si addition on the structure and properties of CoFeNi equal atomic ratio alloy
Al0.6CoFeNiTi0.4 | FCC + BCC | Processing, microstructure and properties of Al 0.6 CoNiFeTi 0.4 high entropy alloy with nanoscale twins
AlCoFeNiTi | BCC | Effect of Ti, Al and Cu Addition on Structural Evolution and Phase Constitution of FeCoNi System Equimolar Alloys
AlCoFeNiTiVZr | BCC | Nanostructured high-entropy alloys with multiple principal elements: novel alloy design concepts and outcomes with multiple principal elements: novel alloy design concepts and outcomes
AlCoFeNiV | BCC | with multiple principal elements: novel alloy design concepts and outcomes, Adv. Eng. Mater. 6 (2004) 299–303.
AlCoFeNiZr | BCC | Machine learning and predicting phase formations in high entropy alloys
AlCoHfMnNi | BCC | Machine learning and predicting phase formations in high entropy alloys
AlCoMnMoNi | BCC | Machine learning and predicting phase formations in high entropy alloys
AlCoMnMoNiV | BCC | Machine learning and predicting phase formations in high entropy alloys
AlCoMnMoNiW | FCC | Machine learning and predicting phase formations in high entropy alloys
AlCoMnMoTi | BCC | Machine learning and predicting phase formations in high entropy alloys
AlCoMnMoV | BCC | Machine learning and predicting phase formations in high entropy alloys
AlCoMnNbNi | BCC | Machine learning and predicting phase formations in high entropy alloys
AlCoMnNbNiTi | BCC | Machine learning and predicting phase formations in high entropy alloys
AlCoMnNbNiV | BCC | Machine learning and predicting phase formations in high entropy alloys
AlCoMnNbV | BCC | Machine learning and predicting phase formations in high entropy alloys
AlCoMnNiTi | BCC | Machine learning and predicting phase formations in high entropy alloys
AlCoMnNiTiV | BCC | Machine learning and predicting phase formations in high entropy alloys
AlCoMnNiV | BCC | Machine learning and predicting phase formations in high entropy alloys
AlCoMnNiZr | BCC | Machine learning and predicting phase formations in high entropy alloys
AlCoMnVW | BCC | Machine learning and predicting phase formations in high entropy alloys
AlCoNbNi | BCC | Machine learning and predicting phase formations in high entropy alloys
AlCoNbNiTi | BCC | Machine learning and predicting phase formations in high entropy alloys
AlCoNiTaTi | BCC | Machine learning and predicting phase formations in high entropy alloys
AlCoNiTi | BCC | Machine learning and predicting phase formations in high entropy alloys
AlCoNiTiV | BCC | Machine learning and predicting phase formations in high entropy alloys
Al0.3CrCuFeMnNi | FCC + BCC | Machine learning and predicting phase formations in high entropy alloys
Al0.5CrCuFeMnNi | FCC + BCC | Machine learning and predicting phase formations in high entropy alloys
Al0.8CrCu1.5FeMnNi | FCC + BCC | Machine learning and predicting phase formations in high entropy alloys
Al0.8CrCuFe1.5MnNi | FCC + BCC | Machine learning and predicting phase formations in high entropy alloys
Al0.8CrCuFeMn1.5Ni | FCC + BCC | Machine learning and predicting phase formations in high entropy alloys
Al0.8CrCuFeMnNi | FCC + BCC | Machine learning and predicting phase formations in high entropy alloys
AlCrCuFeMnNi | FCC + BCC | Machine learning and predicting phase formations in high entropy alloys
AlCrCuFeNbNiW | FCC | Machine learning and predicting phase formations in high entropy alloys
Al0.2CrCuFeNi | FCC | Anomalous solidification microstructures in Co-free AlxCrCuFeNi2?high-entropy alloys
Al0.2CrCuFeNi2 | FCC | Effect of valence electron concentration on stability of fcc or bcc phase in high entropy alloys
Al0.4CrCuFeNi | FCC | Anomalous solidification microstructures in Co-free AlxCrCuFeNi2?high-entropy alloys
Al0.4CrCuFeNi2 | FCC | Effect of valence electron concentration on stability of fcc or bcc phase in high entropy alloys
Al0.5CrCuFeNi | FCC | Anomalous solidification microstructures in Co-free AlxCrCuFeNi2?high-entropy alloys
Al0.5CrCuFeNi2 | FCC | Phase stability and tensile properties of Co-free Al0.5CrCuFeNi2?high-entropy alloys
Al0.6CrCuFeNi2 | FCC | Effect of valence electron concentration on stability of fcc or bcc phase in high entropy alloys
Al0.7CrCuFeNi | FCC | Anomalous solidification microstructures in Co-free AlxCrCuFeNi2?high-entropy alloys
Al0.8CrCuFeNi | FCC + BCC | Anomalous solidification microstructures in Co-free AlxCrCuFeNi2?high-entropy alloys
Al0.8CrCuFeNi2 | FCC | Effect of valence electron concentration on stability of fcc or bcc phase in high entropy alloys
Al0.9CrCuFeNi | FCC + BCC | Anomalous solidification microstructures in Co-free AlxCrCuFeNi2?high-entropy alloys
Al1.2CrCuFeNi | FCC + BCC | Anomalous solidification microstructures in Co-free AlxCrCuFeNi2?high-entropy alloys
Al1.2CrCuFeNi2 | FCC + BCC | Effect of valence electron concentration on stability of fcc or bcc phase in high entropy alloys
Al1.5CrCuFeNi | FCC + BCC | Anomalous solidification microstructures in Co-free AlxCrCuFeNi2?high-entropy alloys
Al1.8CrCuFeNi | FCC + BCC | Anomalous solidification microstructures in Co-free AlxCrCuFeNi2?high-entropy alloys
Al2.0CrCuFeNi | FCC + BCC | Anomalous solidification microstructures in Co-free AlxCrCuFeNi2?high-entropy alloys
Al2.2CrCuFeNi | FCC + BCC | Anomalous solidification microstructures in Co-free AlxCrCuFeNi2?high-entropy alloys
Al2.5CrCuFeNi | FCC + BCC | Anomalous solidification microstructures in Co-free AlxCrCuFeNi2?high-entropy alloys
AlCrCu0.5FeNi | FCC + BCC | FCC and BCC equivalents in as-cast solid solutions of Al x Co y Cr z Cu 0.5 Fe v Ni w high-entropy alloys
AlCrCuFeNi | FCC + BCC | Microstructure and properties of AlCrFeCuNix?(0.6?≤?x?≤?1.4) high-entropy alloys
AlCrCuFeNi0.6 | FCC + BCC | Microstructure and properties of AlCrFeCuNix?(0.6?≤?x?≤?1.4) high-entropy alloys
AlCrCuFeNi0.8 | FCC + BCC | Microstructure and properties of AlCrFeCuNix?(0.6?≤?x?≤?1.4) high-entropy alloys
AlCrCuFeNi1.2 | FCC + BCC | Microstructure and properties of AlCrFeCuNix?(0.6?≤?x?≤?1.4) high-entropy alloys
AlCrCuFeNi1.4 | FCC + BCC | Microstructure and properties of AlCrFeCuNix?(0.6?≤?x?≤?1.4) high-entropy alloys
AlCrCuFeNi2 | FCC + BCC | Effect of valence electron concentration on stability of fcc or bcc phase in high entropy alloys
CuNi2FeCrAl0.2 | FCC | Anomalous solidification microstructures in Co-free AlxCrCuFeNi2?high-entropy alloys
CuNi2FeCrAl0.4 | FCC | Anomalous solidification microstructures in Co-free AlxCrCuFeNi2?high-entropy alloys
CuNi2FeCrAl0.5 | FCC | Anomalous solidification microstructures in Co-free AlxCrCuFeNi2?high-entropy alloys
CuNi2FeCrAl0.9 | FCC + BCC | Anomalous solidification microstructures in Co-free AlxCrCuFeNi2?high-entropy alloys
CuNi2FeCrAl1.2 | FCC + BCC | Anomalous solidification microstructures in Co-free AlxCrCuFeNi2?high-entropy alloys
CuNi2FeCrAl1.5 | FCC + BCC | Anomalous solidification microstructures in Co-free AlxCrCuFeNi2?high-entropy alloys
FeNi2CrCuAl | FCC + BCC | Effect of valence electron concentration on stability of fcc or bcc phase in high entropy alloys
FeNi2CrCuAl0.2 | FCC | Effect of valence electron concentration on stability of fcc or bcc phase in high entropy alloys
FeNi2CrCuAl0.6 | FCC | Effect of valence electron concentration on stability of fcc or bcc phase in high entropy alloys
FeNi2CrCuAl1.2 | FCC + BCC | Effect of valence electron concentration on stability of fcc or bcc phase in high entropy alloys
AlCrCuFeNiTaW | FCC | Machine learning and predicting phase formations in high entropy alloys
AlCr0.5CuFeNiTi | FCC + BCC | Microstructure and Mechanical Properties of AlTiFeNiCuCrx High-entropy Alloy with Multi-Principal Elements
AlCr1.5CuFeNiTi | FCC + BCC | Microstructure and Mechanical Properties of AlTiFeNiCuCrx High-entropy Alloy with Multi-Principal Elements
AlCr2CuFeNiTi | FCC + BCC | Microstructure and Mechanical Properties of AlTiFeNiCuCrx High-entropy Alloy with Multi-Principal Elements
AlCr3CuFeNiTi | FCC + BCC | Microstructure and Mechanical Properties of AlTiFeNiCuCrx High-entropy Alloy with Multi-Principal Elements
AlCrCuFeNiTi | FCC + BCC | Microstructure and property of AlTiCrFeNiCu high-entropy alloy
AlCrCuFeV | BCC | Machine learning and predicting phase formations in high entropy alloys
AlCrCuMn | BCC | Machine learning and predicting phase formations in high entropy alloys
AlCrCuMnNb | BCC | Machine learning and predicting phase formations in high entropy alloys
AlCrCuMnNiTaW | FCC | Machine learning and predicting phase formations in high entropy alloys
AlCrCuMnNiV | BCC | Machine learning and predicting phase formations in high entropy alloys
AlCrCuMnTa | BCC | Machine learning and predicting phase formations in high entropy alloys
AlCrCuMnTi | BCC | Machine learning and predicting phase formations in high entropy alloys
AlCrCuMnV | BCC | Machine learning and predicting phase formations in high entropy alloys
AlCrCuMoNbNiW | FCC | Machine learning and predicting phase formations in high entropy alloys
AlCrCuMoNiTa | FCC | Machine learning and predicting phase formations in high entropy alloys
AlCrCuMoNiTaW | FCC | Machine learning and predicting phase formations in high entropy alloys
AlCrCuMoTi | BCC | Machine learning and predicting phase formations in high entropy alloys
AlCrCuNb | BCC | Machine learning and predicting phase formations in high entropy alloys
AlCrCuNbNiW | FCC | Machine learning and predicting phase formations in high entropy alloys
AlCrCuNbTi | BCC | Machine learning and predicting phase formations in high entropy alloys
AlCrCuNbV | BCC | Machine learning and predicting phase formations in high entropy alloys
AlCrCuNiTaW | FCC | Machine learning and predicting phase formations in high entropy alloys
AlCrCuNiV | BCC | Machine learning and predicting phase formations in high entropy alloys
AlCrCuTiV | BCC | Machine learning and predicting phase formations in high entropy alloys
AlCrCuV | BCC | Machine learning and predicting phase formations in high entropy alloys
AlCrFeMn | BCC | The search for high entropy alloys: A high-throughput ab-initio approach
AlCrFeMnMo | BCC | The search for high entropy alloys: A high-throughput ab-initio approach
Al0.8CrFe1.5MnNi0.5 | BCC | Machine learning and predicting phase formations in high entropy alloys
Al1.2CrFe1.5MnNi0.5 | BCC | Machine learning and predicting phase formations in high entropy alloys
AlCrFeMnNi | BCC | Machine learning and predicting phase formations in high entropy alloys
MnCrFe1.5Ni0.5Al0.3 | FCC + BCC | The microstructure and phase equilibrium of new high performance high-entropy alloys
MnCrFe1.5Ni0.5Al0.5 | FCC + BCC | The microstructure and phase equilibrium of new high performance high-entropy alloys
AlCrFeMnNiV | BCC | Machine learning and predicting phase formations in high entropy alloys
AlCrFeMnV | BCC | Machine learning and predicting phase formations in high entropy alloys
AlCrFeMo | BCC | The search for high entropy alloys: A high-throughput ab-initio approach
AlCrFeNImo | BCC | Microstructure and mechanical properties of multi-component AlCrFeNiMox?high-entropy alloys
AlCrFeNImo0.2 | BCC | Microstructure and mechanical properties of multi-component AlCrFeNiMox?high-entropy alloys
AlCrFeNImo0.5 | BCC | Microstructure and mechanical properties of multi-component AlCrFeNiMox?high-entropy alloys
AlCrFeNImo0.8 | BCC | Microstructure and mechanical properties of multi-component AlCrFeNiMox?high-entropy alloys
AlCrFeMoNiW | FCC | Machine learning and predicting phase formations in high entropy alloys
AlCrFeMoV | BCC | Machine learning and predicting phase formations in high entropy alloys
Al0.15CrFe1.5Ni0.5 | FCC + BCC | Effect of aluminium content of Al <sub/>x</sub> CrFe <sub/>1·5</sub> Ni <sub/>0·5</sub> multiprincipal alloys on microstructure and alloy hardness
Al0.2CrFe1.5Ni0.5 | FCC + BCC | Effect of aluminium content of Al <sub/>x</sub> CrFe <sub/>1·5</sub> Ni <sub/>0·5</sub> multiprincipal alloys on microstructure and alloy hardness
Al0.3CrFe1.5Ni0.5 | FCC + BCC | Effect of aluminium content of Al <sub/>x</sub> CrFe <sub/>1·5</sub> Ni <sub/>0·5</sub> multiprincipal alloys on microstructure and alloy hardness
Al0.4CrFe1.5Ni0.5 | FCC + BCC | Effect of aluminium content of Al <sub/>x</sub> CrFe <sub/>1·5</sub> Ni <sub/>0·5</sub> multiprincipal alloys on microstructure and alloy hardness
AlCrFeNi | BCC | Microstructure and mechanical properties of multi-component AlCrFeNiMox?high-entropy alloys
Al0.5CrFeNiTiV | FCC + BCC | Machine learning and predicting phase formations in high entropy alloys
AlCrFeNiV | BCC | Machine learning and predicting phase formations in high entropy alloys
AlCrFeV | BCC | The search for high entropy alloys: A high-throughput ab-initio approach
AlCrHfTi | BCC | The search for high entropy alloys: A high-throughput ab-initio approach
AlCrMnMo | BCC | The search for high entropy alloys: A high-throughput ab-initio approach
AlCrMnMoNb | BCC | Machine learning and predicting phase formations in high entropy alloys
AlCrMnMoNi | BCC | Machine learning and predicting phase formations in high entropy alloys
AlCrMnMoTa | BCC | Machine learning and predicting phase formations in high entropy alloys
AlCrMnMoTi | BCC | Machine learning and predicting phase formations in high entropy alloys
AlCrMnMoV | BCC | Machine learning and predicting phase formations in high entropy alloys
AlCrMnNb | BCC | Machine learning and predicting phase formations in high entropy alloys
AlCrMnNbTi | BCC | Machine learning and predicting phase formations in high entropy alloys
AlCrMnNbV | BCC | Machine learning and predicting phase formations in high entropy alloys
AlCrMnNiV | BCC | Machine learning and predicting phase formations in high entropy alloys
AlCrMnTaV | BCC | Machine learning and predicting phase formations in high entropy alloys
AlCrMnTiV | BCC | Machine learning and predicting phase formations in high entropy alloys
AlCrMnTiW | BCC | Machine learning and predicting phase formations in high entropy alloys
AlCrMnV | BCC | The search for high entropy alloys: A high-throughput ab-initio approach
AlCrMnVW | BCC | Machine learning and predicting phase formations in high entropy alloys
AlCrMnW | BCC | The search for high entropy alloys: A high-throughput ab-initio approach
AlCrMoNbTi | BCC | Structure and mechanical properties of the AlCrxNbTiV (x?=?0, 0.5, 1, 1.5) high entropy alloys
AlCrMoNbV | BCC | Machine learning and predicting phase formations in high entropy alloys
AlCrMoTi | BCC | The search for high entropy alloys: A high-throughput ab-initio approach
AlCrMoTiV | BCC | Machine learning and predicting phase formations in high entropy alloys
AlCrMoTiW | BCC | The search for high entropy alloys: A high-throughput ab-initio approach
AlCrMoV | BCC | The search for high entropy alloys: A high-throughput ab-initio approach
AlCrMoW | BCC | The search for high entropy alloys: A high-throughput ab-initio approach
Al0.5CrNbTi2V0.5 | BCC | Precipitation-strengthened refractory Al0.5CrNbTi2V0.5?high entropy alloy
AlCr0.5NbTiV | BCC | Structure and mechanical properties of the AlCrxNbTiV (x?=?0, 0.5, 1, 1.5) high entropy alloys
AlCrNbTiV | BCC | Structure and mechanical properties of the AlCrxNbTiV (x?=?0, 0.5, 1, 1.5) high entropy alloys
AlCrNbV | BCC | The search for high entropy alloys: A high-throughput ab-initio approach
AlCrTiW | BCC | The search for high entropy alloys: A high-throughput ab-initio approach
AlCrVW | BCC | The search for high entropy alloys: A high-throughput ab-initio approach
AlCuFeMnNb | BCC | Machine learning and predicting phase formations in high entropy alloys
AlCuFeMnNiTaW | FCC | Machine learning and predicting phase formations in high entropy alloys
AlCuFeMnNiV | BCC | Machine learning and predicting phase formations in high entropy alloys
AlCuFeMnTi | BCC | Machine learning and predicting phase formations in high entropy alloys
AlCuFeMnV | BCC | Machine learning and predicting phase formations in high entropy alloys
AlCuFeMoNbNiW | FCC | Machine learning and predicting phase formations in high entropy alloys
AlCuFeMoNiTa | FCC | Machine learning and predicting phase formations in high entropy alloys
AlCuFeMoNiTaW | FCC | Machine learning and predicting phase formations in high entropy alloys
AlCuFeNbNiW | FCC | Machine learning and predicting phase formations in high entropy alloys
AlCuFeNbTaW | FCC | Machine learning and predicting phase formations in high entropy alloys
AlCuFeNbV | BCC | Machine learning and predicting phase formations in high entropy alloys
AlCuFeNi | BCC | The search for high entropy alloys: A high-throughput ab-initio approach
AlCuFeNiTaW | FCC | Machine learning and predicting phase formations in high entropy alloys
Al22.5Cu20Fe15Ni20Ti22.5 | FCC | Effect of iron content on the structure and mechanical properties of Al25Ti25Ni25Cu25 and (AlTi)60-xNi20Cu20Fex (x=15, 20) high-entropy alloys
AlCuFeNiTi | FCC | Effect of iron content on the structure and mechanical properties of Al25Ti25Ni25Cu25?and (AlTi)60-xNi20Cu20Fex?(x=15, 20) high-entropy alloys
AlCuFeTiV | BCC | Machine learning and predicting phase formations in high entropy alloys
AlCuFeV | BCC | The search for high entropy alloys: A high-throughput ab-initio approach
AlCuHfNi | BCC | Machine learning and predicting phase formations in high entropy alloys
AlCuHfNiTi | BCC | Machine learning and predicting phase formations in high entropy alloys
AlCuMnMoNbNiW | FCC | Machine learning and predicting phase formations in high entropy alloys
AlCuMnMoNiTaW | FCC | Machine learning and predicting phase formations in high entropy alloys
AlCuMnMoTi | BCC | Machine learning and predicting phase formations in high entropy alloys
AlCuMnMoTiV | BCC | Machine learning and predicting phase formations in high entropy alloys
AlCuMnNb | BCC | Machine learning and predicting phase formations in high entropy alloys
AlCuMnNbNi | BCC | Machine learning and predicting phase formations in high entropy alloys
AlCuMnNbNiTaW | FCC | Machine learning and predicting phase formations in high entropy alloys
AlCuMnNbNiTi | BCC | Machine learning and predicting phase formations in high entropy alloys
AlCuMnNbNiV | BCC | Machine learning and predicting phase formations in high entropy alloys
AlCuMnNbNiW | FCC | Machine learning and predicting phase formations in high entropy alloys
AlCuMnNbTa | BCC | Machine learning and predicting phase formations in high entropy alloys
AlCuMnNbTi | BCC | Machine learning and predicting phase formations in high entropy alloys
AlCuMnNbTiV | BCC | Machine learning and predicting phase formations in high entropy alloys
AlCuMnNbV | BCC | Machine learning and predicting phase formations in high entropy alloys
AlCuMnNiTaW | FCC | Machine learning and predicting phase formations in high entropy alloys
AlCuMnNiTi | BCC | Machine learning and predicting phase formations in high entropy alloys
AlCuMnNiTiV | BCC | Machine learning and predicting phase formations in high entropy alloys
AlCuMnNiV | BCC | Machine learning and predicting phase formations in high entropy alloys
AlCuMnNiZr | BCC | Machine learning and predicting phase formations in high entropy alloys
AlCuMnTaTi | BCC | Machine learning and predicting phase formations in high entropy alloys
AlCuMnTaTiV | BCC | Machine learning and predicting phase formations in high entropy alloys
AlCuMnTaV | BCC | Machine learning and predicting phase formations in high entropy alloys
AlCuMnTiV | BCC | Machine learning and predicting phase formations in high entropy alloys
AlCuMnTiW | BCC | Machine learning and predicting phase formations in high entropy alloys
AlCuMnV | BCC | Machine learning and predicting phase formations in high entropy alloys
AlCuMoNbNiW | FCC | Machine learning and predicting phase formations in high entropy alloys
AlCuMoNbTi | BCC | Machine learning and predicting phase formations in high entropy alloys
AlCuMoNbV | BCC | Machine learning and predicting phase formations in high entropy alloys
AlCuMoNiTaVW | FCC | Machine learning and predicting phase formations in high entropy alloys
AlCuMoNiTaW | FCC | Machine learning and predicting phase formations in high entropy alloys
AlCuMoTaTi | BCC | Machine learning and predicting phase formations in high entropy alloys
AlCuMoTi | BCC | Machine learning and predicting phase formations in high entropy alloys
AlCuMoTiV | BCC | Machine learning and predicting phase formations in high entropy alloys
AlCuNbTaTi | BCC | Machine learning and predicting phase formations in high entropy alloys
AlCuNbTaV | BCC | Machine learning and predicting phase formations in high entropy alloys
AlCuNbTi | BCC | Machine learning and predicting phase formations in high entropy alloys
AlCuNbTiV | BCC | Machine learning and predicting phase formations in high entropy alloys
AlCuNbV | BCC | Machine learning and predicting phase formations in high entropy alloys
AlCuNi | FCC + BCC | The search for high entropy alloys: A high-throughput ab-initio approach
AlCuNiTaVW | FCC | Machine learning and predicting phase formations in high entropy alloys
AlCuNiTi | FCC | Effect of iron content on the structure and mechanical properties of Al25Ti25Ni25Cu25?and (AlTi)60-xNi20Cu20Fex?(x=15, 20) high-entropy alloys
AlCuNiTiZr | BCC | Machine learning and predicting phase formations in high entropy alloys
AlCuTaTiV | BCC | Machine learning and predicting phase formations in high entropy alloys
AlCuTaV | BCC | Machine learning and predicting phase formations in high entropy alloys
AlCuTiV | BCC | Machine learning and predicting phase formations in high entropy alloys
AlCuTiVW | BCC | Machine learning and predicting phase formations in high entropy alloys
AlCuTiW | BCC | Machine learning and predicting phase formations in high entropy alloys
AlFeMnMo | BCC | Machine learning and predicting phase formations in high entropy alloys
AlFeMnMoNb | BCC | Machine learning and predicting phase formations in high entropy alloys
AlFeMnMoNiW | FCC | Machine learning and predicting phase formations in high entropy alloys
AlFeMnMoTi | BCC | Machine learning and predicting phase formations in high entropy alloys
AlFeMnMoV | BCC | Machine learning and predicting phase formations in high entropy alloys
AlFeMnNbV | BCC | Machine learning and predicting phase formations in high entropy alloys
AlFeMnNiTi | BCC | Machine learning and predicting phase formations in high entropy alloys
AlFeMnNiV | BCC | Machine learning and predicting phase formations in high entropy alloys
AlFeMnNiZr | BCC | Machine learning and predicting phase formations in high entropy alloys
AlFeMnTaV | BCC | Machine learning and predicting phase formations in high entropy alloys
AlFeMnTiV | BCC | Machine learning and predicting phase formations in high entropy alloys
AlFeMnV | BCC | The search for high entropy alloys: A high-throughput ab-initio approach
AlFeMnVW | BCC | Machine learning and predicting phase formations in high entropy alloys
AlFeMnW | BCC | Machine learning and predicting phase formations in high entropy alloys
AlFeMoV | BCC | Machine learning and predicting phase formations in high entropy alloys
AlFeNiTi | BCC | Machine learning and predicting phase formations in high entropy alloys
AlFeNiTiVZr | BCC | Nanostructured high-entropy alloys with multiple principal elements: novel alloy design concepts and outcomes with multiple principal elements: novel alloy design concepts and outcomes
AlHfNbTaTi | BCC | Machine learning and predicting phase formations in high entropy alloys
Al0.3HfNbTaTiZr | BCC | Effect of Al addition on mechanical properties and microstructure of refractory AlxHfNbTaTiZr alloys
Al0.4Hf0.6NbTaTiZr | BCC | Microstructure and Properties of Aluminum-Containing Refractory High-Entropy Alloys
Al0.5HfNbTaTiZr | BCC | Effect of Al addition on mechanical properties and microstructure of refractory AlxHfNbTaTiZr alloys
Al0.75HfNbTaTiZr | BCC | Effect of Al addition on mechanical properties and microstructure of refractory AlxHfNbTaTiZr alloys
AlHfNbTaTiZr | BCC | Effect of Al addition on mechanical properties and microstructure of refractory AlxHfNbTaTiZr alloys
AlHfTiV | BCC | The search for high entropy alloys: A high-throughput ab-initio approach
AlHfTiW | BCC | The search for high entropy alloys: A high-throughput ab-initio approach
AlMnMoNb | BCC | Machine learning and predicting phase formations in high entropy alloys
AlMnMoNbTa | BCC | Machine learning and predicting phase formations in high entropy alloys
AlMnMoNbTi | BCC | Machine learning and predicting phase formations in high entropy alloys
AlMnMoNbTiV | BCC | Machine learning and predicting phase formations in high entropy alloys
AlMnMoNbV | BCC | Machine learning and predicting phase formations in high entropy alloys
AlMnMoNbW | BCC | Machine learning and predicting phase formations in high entropy alloys
AlMnMoNiV | BCC | Machine learning and predicting phase formations in high entropy alloys
AlMnMoTa | BCC | Machine learning and predicting phase formations in high entropy alloys
AlMnMoTaTi | BCC | Machine learning and predicting phase formations in high entropy alloys
AlMnMoTaTiV | BCC | Machine learning and predicting phase formations in high entropy alloys
AlMnMoTaV | BCC | Machine learning and predicting phase formations in high entropy alloys
AlMnMoTi | BCC | Machine learning and predicting phase formations in high entropy alloys
AlMnMoTiV | BCC | Machine learning and predicting phase formations in high entropy alloys
AlMnMoTiW | BCC | Machine learning and predicting phase formations in high entropy alloys
AlMnMoV | BCC | Machine learning and predicting phase formations in high entropy alloys
AlMnMoVW | BCC | Machine learning and predicting phase formations in high entropy alloys
AlMnMoW | BCC | Machine learning and predicting phase formations in high entropy alloys
AlMnNbNiV | BCC | Machine learning and predicting phase formations in high entropy alloys
AlMnNbTaTi | BCC | Machine learning and predicting phase formations in high entropy alloys
AlMnNbTaTiV | BCC | Machine learning and predicting phase formations in high entropy alloys
AlMnNbTaV | BCC | Machine learning and predicting phase formations in high entropy alloys
AlMnNbTiV | BCC | Machine learning and predicting phase formations in high entropy alloys
AlMnNbTiW | BCC | Machine learning and predicting phase formations in high entropy alloys
AlMnNbV | BCC | Machine learning and predicting phase formations in high entropy alloys
AlMnNbVW | BCC | Machine learning and predicting phase formations in high entropy alloys
AlMnNiTiV | BCC | Machine learning and predicting phase formations in high entropy alloys
AlMnTaTiV | BCC | Machine learning and predicting phase formations in high entropy alloys
AlMnTaTiW | BCC | Machine learning and predicting phase formations in high entropy alloys
AlMnTaV | BCC | Machine learning and predicting phase formations in high entropy alloys
AlMnTaVW | BCC | Machine learning and predicting phase formations in high entropy alloys
AlMnTiV | BCC | The search for high entropy alloys: A high-throughput ab-initio approach
AlMnTiVW | BCC | Machine learning and predicting phase formations in high entropy alloys
AlMnTiW | BCC | Machine learning and predicting phase formations in high entropy alloys
AlMnVW | BCC | The search for high entropy alloys: A high-throughput ab-initio approach
AlMoNbTaTi | BCC | Machine learning and predicting phase formations in high entropy alloys
Al0.5Mo0.5NbTa0.5TiZr | BCC | Compositional variation effects on the microstructure and properties of a refractory high-entropy superalloy AlMo0.5NbTa0.5TiZr
AlMo0.5NbTa0.5TiZr | BCC | Microstructure and Properties of Aluminum-Containing Refractory High-Entropy Alloys
AlMo0.5NbTa0.5TiZr0.5 | BCC | Compositional variation effects on the microstructure and properties of a refractory high-entropy superalloy AlMo0.5NbTa0.5TiZr
AlMoNbTaV | BCC | Machine learning and predicting phase formations in high entropy alloys
Al0.25MoNbTiV | BCC | Microstructures and Crackling Noise of AlxNbTiMoV High Entropy Alloys
Al0.5MoNbTiV | BCC | Microstructures and Crackling Noise of AlxNbTiMoV High Entropy Alloys
Al0.75MoNbTiV | BCC | Microstructures and Crackling Noise of AlxNbTiMoV High Entropy Alloys
Al1.5MoNbTiV | BCC | Microstructures and Crackling Noise of AlxNbTiMoV High Entropy Alloys
AlMoNbTiV | BCC | Microstructures and Crackling Noise of AlxNbTiMoV High Entropy Alloys
AlMoNbTiW | BCC | Machine learning and predicting phase formations in high entropy alloys
AlMoNbV | BCC | Machine learning and predicting phase formations in high entropy alloys
AlMoNbVW | BCC | Machine learning and predicting phase formations in high entropy alloys
Al0.2MoTaTiV | BCC | Microstructure and Mechanical Properties of VTaTiMoAlx Refractory High Entropy Alloys
Al0.6MoTaTiV | BCC | Microstructure and Mechanical Properties of VTaTiMoAlx Refractory High Entropy Alloys
AlMoTaTiV | BCC | Machine learning and predicting phase formations in high entropy alloys
AlMoTiV | BCC | The search for high entropy alloys: A high-throughput ab-initio approach
AlMoTiVW | BCC | Machine learning and predicting phase formations in high entropy alloys
AlMoVW | BCC | The search for high entropy alloys: A high-throughput ab-initio approach
Al0.25NbTaTiV | BCC | Microstructure and Compressive Properties of NbTiVTaAlx High Entropy Alloys
Al0.5NbTaTiV | BCC | Microstructure and Compressive Properties of NbTiVTaAlx High Entropy Alloys
AlNbTaTiV | BCC | Microstructure and Compressive Properties of NbTiVTaAlx High Entropy Alloys
TaNbVTiAl0.25 | BCC | Microstructure and Compressive Properties of NbTiVTaAlx High Entropy Alloys
TaNbVTiAl0.5 | BCC | Microstructure and Compressive Properties of NbTiVTaAlx High Entropy Alloys
TaNbVTiAl1.0 | BCC | Microstructure and Compressive Properties of NbTiVTaAlx High Entropy Alloys
Al0.3NbTa0.8Ti1.4V0.2Zr1.3 | BCC | Microstructure and Properties of Aluminum-Containing Refractory High-Entropy Alloys
Al0.5NbTa0.8Ti1.5V0.2Zr | BCC | Microstructure and Properties of Aluminum-Containing Refractory High-Entropy Alloys
Al0.25NbTaTiZr | BCC | Compositional variation effects on the microstructure and properties of a refractory high-entropy superalloy AlMo0.5NbTa0.5TiZr
Al0.3NbTaTi1.4Zr1.3 | BCC | Microstructure and Properties of Aluminum-Containing Refractory High-Entropy Alloys
AlNb1.5Ta0.5Ti1.5Zr0.5 | BCC | Microstructure and Properties of Aluminum-Containing Refractory High-Entropy Alloys
AlNbTa0.5TiZr0.5 | BCC | Compositional variation effects on the microstructure and properties of a refractory high-entropy superalloy AlMo0.5NbTa0.5TiZr
AlNbTaTiZr | BCC | Machine learning and predicting phase formations in high entropy alloys
AlNbTiV | BCC | Structure and mechanical properties of the AlCrxNbTiV (x?=?0, 0.5, 1, 1.5) high entropy alloys
AlNbTiVW | BCC | Machine learning and predicting phase formations in high entropy alloys
AlNbTiVZr | BCC | Experimental and theoretical study of Ti20Zr20Hf20Nb20X20 (X = V or Cr) refractory high-entropy alloys
AlNbTiVZr0.1 | BCC | Structure and mechanical properties of B2 ordered refractory AlNbTiVZrx?(x = 0–1.5) high-entropy alloys
AlNbTiVZr0.25 | BCC | Structure and mechanical properties of B2 ordered refractory AlNbTiVZrx?(x = 0–1.5) high-entropy alloys
AlNbTiVZr0.5 | BCC | Structure and mechanical properties of B2 ordered refractory AlNbTiVZrx?(x = 0–1.5) high-entropy alloys
AlNbTiVZr1.5 | BCC | Structure and mechanical properties of B2 ordered refractory AlNbTiVZrx?(x = 0–1.5) high-entropy alloys
AlNbVW | BCC | The search for high entropy alloys: A high-throughput ab-initio approach
AlTaTiVW | BCC | Machine learning and predicting phase formations in high entropy alloys
AlTiVW | BCC | The search for high entropy alloys: A high-throughput ab-initio approach
CoCrCu | FCC | The search for high entropy alloys: A high-throughput ab-initio approach
CoCrCuFe | FCC | Recent Progress in High-entropy Alloys
CoCrCuFeMn | FCC + BCC | Relative effects of enthalpy and entropy on the phase stability of equiatomic high-entropy alloys
CoCrCuFeMnMoNi | FCC | Machine learning and predicting phase formations in high entropy alloys
CoCrCuFeMnMoNiV | FCC | Machine learning and predicting phase formations in high entropy alloys
CoCrCuFeMnMoV | FCC | Machine learning and predicting phase formations in high entropy alloys
CoCrCuFeMnNi | FCC | Microstructural development in equiatomic multicomponent alloys
CoCrCuFeMnNiTiV | FCC + BCC | Microstructure and compressive properties of multicomponent Alx(TiVCrMnFeCoNiCu)100?x?high-entropy alloys
CoCrCuFeMnNiV | FCC | Impact of different Cr contents on microstructural evolution and mechanical behaviour of CoCrxCuFeMnNiV high-entropy alloys
CoCrCuFeMnNiW | FCC | Machine learning and predicting phase formations in high entropy alloys
CoCrCuFeMnV | FCC | Machine learning and predicting phase formations in high entropy alloys
CoCrCuFeMnVW | FCC | Machine learning and predicting phase formations in high entropy alloys
CoCrCuFeMoNi | FCC | Effect of Al content on the microstructure and properties of CoCrCuFeNiMoAlx high entropy alloy
CoCrCuFeMoNiV | FCC | Machine learning and predicting phase formations in high entropy alloys
CoCrCuFeMoNiW | FCC | Machine learning and predicting phase formations in high entropy alloys
CoCrCuFeMoV | FCC | Machine learning and predicting phase formations in high entropy alloys
CoCrCuFeNbNiTa | FCC | Machine learning and predicting phase formations in high entropy alloys
CoCrCuFeNbNiTi | FCC | Machine learning and predicting phase formations in high entropy alloys
CoCrCuFeNbTaTi | FCC | Machine learning and predicting phase formations in high entropy alloys
CoCrCu0.5FeNi | FCC | On the elemental effect of AlCoCrCuFeNi high-entropy alloy system
CoCrCuFeNi | FCC | Microstructure characterization of Al?x?CoCrCuFeNi high-entropy alloy system with multiprincipal elements
CoCrCuFeNiTaTi | FCC | Machine learning and predicting phase formations in high entropy alloys
CoCrCuFeNiTi | FCC + BCC | Novel microstructure and properties of multicomponent CoCrCuFeNiTix?alloys
CoCrCuFeNiTi0.5 | FCC | Novel microstructure and properties of multicomponent CoCrCuFeNiTix?alloys
CoCrCuFeNiTi0.8 | FCC + BCC | Novel microstructure and properties of multicomponent CoCrCuFeNiTix?alloys
CoCrCuFeNiTi2.5 | FCC + BCC | Novel microstructure and properties of multicomponent CoCrCuFeNiTix?alloys
CoCrCuFeNiV | FCC | Machine learning and predicting phase formations in high entropy alloys
CoCrCuFeNiVW | FCC | Machine learning and predicting phase formations in high entropy alloys
CoCrCuFeNiW | FCC | Machine learning and predicting phase formations in high entropy alloys
CoCrCuFeV | FCC | Machine learning and predicting phase formations in high entropy alloys
CoCrCuFeVW | FCC | Machine learning and predicting phase formations in high entropy alloys
CoCrCuMnMoNi | FCC | Machine learning and predicting phase formations in high entropy alloys
CoCrCuMnMoNiV | FCC | Machine learning and predicting phase formations in high entropy alloys
CoCrCuMnMoNiW | FCC | Machine learning and predicting phase formations in high entropy alloys
CoCrCuMnNbNiTa | FCC | Machine learning and predicting phase formations in high entropy alloys
CoCrCuMnNi | FCC | Machine learning and predicting phase formations in high entropy alloys
CoCrCuMnNiTaTi | FCC | Machine learning and predicting phase formations in high entropy alloys
CoCrCuMnNiV | FCC | Machine learning and predicting phase formations in high entropy alloys
CoCrCuMnNiVW | FCC | Machine learning and predicting phase formations in high entropy alloys
CoCrCuMnNiW | FCC | Machine learning and predicting phase formations in high entropy alloys
CoCrCuMoNbNiTi | FCC | Machine learning and predicting phase formations in high entropy alloys
CoCrCuMoNiTaTi | FCC | Machine learning and predicting phase formations in high entropy alloys
CoCrCuMoNiV | FCC | Machine learning and predicting phase formations in high entropy alloys
CoCrCuMoNiVW | FCC | Machine learning and predicting phase formations in high entropy alloys
CoCrCuNbNiTa | FCC | Machine learning and predicting phase formations in high entropy alloys
CoCrCuNbNiTaV | FCC | Machine learning and predicting phase formations in high entropy alloys
CoCrCuNbNiTi | FCC | Machine learning and predicting phase formations in high entropy alloys
CoCrCuNbNiTiW | FCC | Machine learning and predicting phase formations in high entropy alloys
CoCrCuNiTaTi | FCC | Machine learning and predicting phase formations in high entropy alloys
CoCrCuNiTaTiV | FCC | Machine learning and predicting phase formations in high entropy alloys
CoCrCuNiTi | FCC | Machine learning and predicting phase formations in high entropy alloys
CoCrCuNiV | FCC | Machine learning and predicting phase formations in high entropy alloys
Co0.25Cr0.25FeMn | FCC | Design of a twinning-induced plasticity high entropy alloy
CoCrFeMnMoNbNi | FCC | Machine learning and predicting phase formations in high entropy alloys
CoCrFeMnMoNbTa | FCC | Machine learning and predicting phase formations in high entropy alloys
CoCrFeMnMoNiTa | FCC | Machine learning and predicting phase formations in high entropy alloys
CoCrFeMnMoNiTi | FCC | Machine learning and predicting phase formations in high entropy alloys
CoCrFeMnNbNi | FCC | Microstructural development in equiatomic multicomponent alloys
CoCrFeMnNbNiV | FCC | Machine learning and predicting phase formations in high entropy alloys
CoCrFeMnNbNiW | FCC | Machine learning and predicting phase formations in high entropy alloys
CoCrFeMnNbTa | FCC | Machine learning and predicting phase formations in high entropy alloys
Co0.5CrFeMn1.5Ni | FCC + BCC | Machine learning and predicting phase formations in high entropy alloys
Co1.5Cr0.5FeMn0.5Ni | FCC | Machine learning and predicting phase formations in high entropy alloys
CoCr0.4Fe8Mn5.4Ni5.2 | FCC | Machine learning and predicting phase formations in high entropy alloys
CoCr0.75FeMn0.75Ni | FCC | Machine learning and predicting phase formations in high entropy alloys
CoCr1.25FeMn0.25Ni | FCC | Machine learning and predicting phase formations in high entropy alloys
CoCrFe0.5Mn0.5Ni1.5 | FCC | Machine learning and predicting phase formations in high entropy alloys
CoCrFeMnNi | FCC | Effect of V content on microstructure and mechanical properties of the CoCrFeMnNiVx?high entropy alloys
CoCrFeMnNiTa | FCC | Machine learning and predicting phase formations in high entropy alloys
CoCrFeMnNiTaV | FCC | Machine learning and predicting phase formations in high entropy alloys
CoCrFeMnNiTi | FCC + BCC | Microstructural development in equiatomic multicomponent alloys
CoCrFeMnNiTiW | FCC | Machine learning and predicting phase formations in high entropy alloys
CoCrFeMnNiV1.0 | FCC + BCC | Effect of V content on microstructure and mechanical properties of the CoCrFeMnNiVx?high entropy alloys
CoCrFeMnNiV0.25 | FCC | Effect of V content on microstructure and mechanical properties of the CoCrFeMnNiVx?high entropy alloys
CoCrFeMnNiV0.5 | FCC + BCC | Effect of V content on microstructure and mechanical properties of the CoCrFeMnNiVx?high entropy alloys
CoCrFeMnNiV0.75 | FCC + BCC | Effect of V content on microstructure and mechanical properties of the CoCrFeMnNiVx?high entropy alloys
CoCrFeMnNiVW | FCC | Machine learning and predicting phase formations in high entropy alloys
CoCrFeMoNbNi | FCC | Machine learning and predicting phase formations in high entropy alloys
CoCrFeMoNbNiTa | FCC | Machine learning and predicting phase formations in high entropy alloys
CoCrFeMoNbNiV | FCC | Machine learning and predicting phase formations in high entropy alloys
CoCrFeMoNbNiW | FCC | Machine learning and predicting phase formations in high entropy alloys
CoCrFeMo0.3Ni | FCC | Microstructure and mechanical properties of multiprincipal component CoCrFeNiMox?alloys
CoCrFeMo0.5Ni | FCC + BCC | Microstructure and mechanical properties of multiprincipal component CoCrFeNiMox?alloys
CoCrFeMo0.85Ni | FCC + BCC | Microstructure and mechanical properties of multiprincipal component CoCrFeNiMox?alloys
CoCrFeMoNiTa | FCC | Machine learning and predicting phase formations in high entropy alloys
CoCrFeMoNiTaV | FCC | Machine learning and predicting phase formations in high entropy alloys
Co1.5CrFeMo0.1Ni1.5Ti0.5 | FCC | The effect of molybdenum on the corrosion behaviour of the high-entropy alloys Co1.5CrFeNi1.5Ti0.5Mox in aqueous environments
Co1.5CrFeMo0.5Ni1.5Ti0.5 | FCC + BCC | The effect of molybdenum on the corrosion behaviour of the high-entropy alloys Co1.5CrFeNi1.5Ti0.5Mox in aqueous environments
Co1.5CrFeMo0.8Ni1.5Ti0.5 | FCC + BCC | The effect of molybdenum on the corrosion behaviour of the high-entropy alloys Co1.5CrFeNi1.5Ti0.5Mox in aqueous environments
CoCrFeMoNiTi | FCC | Machine learning and predicting phase formations in high entropy alloys
CoCrFeMoNiTiW | FCC | Machine learning and predicting phase formations in high entropy alloys
CoCrFeMoNiV | FCC | Machine learning and predicting phase formations in high entropy alloys
CoCrFeMoTaTi | FCC | Machine learning and predicting phase formations in high entropy alloys
CoCrFeNb0.103Ni | FCC | Effects of Nb additions on the microstructure and mechanical property of CoCrFeNi high-entropy alloys
CoCrFeNb0.155Ni | FCC | Effects of Nb additions on the microstructure and mechanical property of CoCrFeNi high-entropy alloys
CoCrFeNb0.206Ni | FCC | Effects of Nb additions on the microstructure and mechanical property of CoCrFeNi high-entropy alloys
CoCrFeNb0.309Ni | FCC | Effects of Nb additions on the microstructure and mechanical property of CoCrFeNi high-entropy alloys
CoCrFeNb0.412Ni | FCC | Effects of Nb additions on the microstructure and mechanical property of CoCrFeNi high-entropy alloys
CoCrFeNbNi | FCC | Effect of Niobium on Microstructure and Properties of the CoCrFeNbxNi High Entropy Alloys
CoCrFeNbNiTa | FCC | Machine learning and predicting phase formations in high entropy alloys
CoCrFeNbNiTaW | FCC | Machine learning and predicting phase formations in high entropy alloys
CoCrFeNbNiV | FCC | Machine learning and predicting phase formations in high entropy alloys
CoCrFeNbNiVW | FCC | Machine learning and predicting phase formations in high entropy alloys
CoCrFeNbTaV | FCC | Machine learning and predicting phase formations in high entropy alloys
CoCr2FeNi | FCC + BCC | Machine learning and predicting phase formations in high entropy alloys
CoCrFeNi | FCC | Recovery, recrystallization, grain growth and phase stability of a family of FCC-structured multi-component equiatomic solid solution alloys
NiCoFeCrMo0.3 | FCC | Formation of ordered/disordered nanoparticles in FCC high entropy alloys
CoCrFeNiTaV | FCC | Machine learning and predicting phase formations in high entropy alloys
CoCrFeNiTaVW | FCC | Machine learning and predicting phase formations in high entropy alloys
Co1.5CrFeNi1.5Ti | FCC | Microstructure and wear behavior of AlxCo1.5CrFeNi1.5Tiy?high-entropy alloys
Co1.5CrFeNi1.5Ti0.5 | FCC | Microstructure and wear behavior of AlxCo1.5CrFeNi1.5Tiy?high-entropy alloys
CoCrFeNiTi | FCC | Microstructure and mechanical properties of CoCrFeNiTiAlx?high-entropy alloys
CoCrFeNiTi0.3 | FCC + BCC | Microstructures and mechanical properties of multiprincipal component CoCrFeNiTix alloys
CoCrFeNiTi0.5 | FCC + BCC | Annealing effects on the microstructure and properties of bulk high-entropy CoCrFeNiTi0.5?alloy casting ingot
CoCrFeNiTiVW | FCC | Machine learning and predicting phase formations in high entropy alloys
CoCrFeNiTiW | FCC | Machine learning and predicting phase formations in high entropy alloys
CoCrFeNiV | FCC | Microstructural Evolution from Dendrites to Core-Shell Equiaxed Grain Morphology for CoCrFeNiVx?High-Entropy Alloys in Metallic Casting Mold
CoCrMnMoNbNi | FCC | Machine learning and predicting phase formations in high entropy alloys
CoCrMnMoNbNiTa | FCC | Machine learning and predicting phase formations in high entropy alloys
CoCrMnMoNbNiV | FCC | Machine learning and predicting phase formations in high entropy alloys
CoCrMnMoNiTa | FCC | Machine learning and predicting phase formations in high entropy alloys
CoCrMnMoNiTaV | FCC | Machine learning and predicting phase formations in high entropy alloys
CoCrMnMoNiTi | FCC | Machine learning and predicting phase formations in high entropy alloys
CoCrMnMoNiTiW | FCC | Machine learning and predicting phase formations in high entropy alloys
CoCrMnNbNiTa | FCC | Machine learning and predicting phase formations in high entropy alloys
CoCrMnNbNiTaV | FCC | Machine learning and predicting phase formations in high entropy alloys
CoCrMnNbNiTaW | FCC | Machine learning and predicting phase formations in high entropy alloys
CoCrMnNbNiV | FCC | Machine learning and predicting phase formations in high entropy alloys
CoCrMnNbNiVW | FCC | Machine learning and predicting phase formations in high entropy alloys
CoCrMnNi | FCC | Recovery, recrystallization, grain growth and phase stability of a family of FCC-structured multi-component equiatomic solid solution alloys
CoCrMnNiTaV | FCC | Machine learning and predicting phase formations in high entropy alloys
CoCrMnNiTaVW | FCC | Machine learning and predicting phase formations in high entropy alloys
CoCrMnNiTiVW | FCC | Machine learning and predicting phase formations in high entropy alloys
CoCrMnNiTiW | FCC | Machine learning and predicting phase formations in high entropy alloys
CoCrMnNiV | FCC + BCC | Relative effects of enthalpy and entropy on the phase stability of equiatomic high-entropy alloys
CoCrMoNb | BCC | Microstructure and Mechanical Properties of a Refractory CoCrMoNbTi High-Entropy Alloy
CoCrMoNbNiTa | FCC | Machine learning and predicting phase formations in high entropy alloys
CoCrMoNbNiV | FCC | Machine learning and predicting phase formations in high entropy alloys
CoCrMoNbNiVW | FCC | Machine learning and predicting phase formations in high entropy alloys
CoCrMoNbTi | BCC | Microstructure and Mechanical Properties of a Refractory CoCrMoNbTi High-Entropy Alloy
CoCrMoNbTi0.2 | BCC | Microstructure and Mechanical Properties of a Refractory CoCrMoNbTi High-Entropy Alloy
CoCrMoNbTi0.5 | BCC | Microstructure and Mechanical Properties of a Refractory CoCrMoNbTi High-Entropy Alloy
CoCrMoNiTaV | FCC | Machine learning and predicting phase formations in high entropy alloys
CoCrMoNiTiVW | FCC | Machine learning and predicting phase formations in high entropy alloys
CoCrMoNiTiW | FCC | Machine learning and predicting phase formations in high entropy alloys
CoCrMoW | BCC | The search for high entropy alloys: A high-throughput ab-initio approach
CoCrNbNiVW | FCC | Machine learning and predicting phase formations in high entropy alloys
CoCrNbW | BCC | The search for high entropy alloys: A high-throughput ab-initio approach
CoCrNi | FCC | Temperature dependence of the mechanical properties of equiatomic solid solution alloys with face-centered cubic crystal structures
CoCrNiTaVW | FCC | Machine learning and predicting phase formations in high entropy alloys
CoCrNiTiVW | FCC | Machine learning and predicting phase formations in high entropy alloys
CoCuFe | FCC | Machine learning and predicting phase formations in high entropy alloys
CoCuFeMn | FCC | Machine learning and predicting phase formations in high entropy alloys
CoCuFeMnMoNi | FCC | Machine learning and predicting phase formations in high entropy alloys
CoCuFeMnMoNiV | FCC | Machine learning and predicting phase formations in high entropy alloys
CoCuFeMnMoNiVW | FCC | Machine learning and predicting phase formations in high entropy alloys
CoCuFeMnMoNiW | FCC | Machine learning and predicting phase formations in high entropy alloys
CoCuFeMnMoVW | FCC | Machine learning and predicting phase formations in high entropy alloys
CoCuFeMnNbNiTa | FCC | Machine learning and predicting phase formations in high entropy alloys
CoCuFeMnNbTaTi | FCC | Machine learning and predicting phase formations in high entropy alloys
CoCuFeMnNi | FCC | Microstructure and tensile properties of FeMnNiCuCoSnx?high entropy alloys
CoCuFeMnNiSn0.03 | FCC | Microstructure and tensile properties of FeMnNiCuCoSnx?high entropy alloys
CoCuFeMnNiSn0.05 | FCC | Microstructure and tensile properties of FeMnNiCuCoSnx?high entropy alloys
CoCuFeMnNiSn0.08 | FCC | Microstructure and tensile properties of FeMnNiCuCoSnx?high entropy alloys
CoCuFeMnNiSn0.10 | FCC | Microstructure and tensile properties of FeMnNiCuCoSnx?high entropy alloys
CoCuFeMnNiSn0.20 | FCC | Microstructure and tensile properties of FeMnNiCuCoSnx?high entropy alloys
CoCuFeMnNiTaTi | FCC | Machine learning and predicting phase formations in high entropy alloys
CoCuFeMnNiV | FCC | Impact of different Cr contents on microstructural evolution and mechanical behaviour of CoCrxCuFeMnNiV high-entropy alloys
CoCuFeMnNiVW | FCC | Machine learning and predicting phase formations in high entropy alloys
CoCuFeMnNiW | FCC | Machine learning and predicting phase formations in high entropy alloys
CoCuFeMoNbNiTi | FCC | Machine learning and predicting phase formations in high entropy alloys
CoCuFeMoNiTaTi | FCC | Machine learning and predicting phase formations in high entropy alloys
CoCuFeMoNiV | FCC | Machine learning and predicting phase formations in high entropy alloys
CoCuFeMoNiVW | FCC | Machine learning and predicting phase formations in high entropy alloys
CoCuFeNbNiTa | FCC | Machine learning and predicting phase formations in high entropy alloys
CoCuFeNbNiTaV | FCC | Machine learning and predicting phase formations in high entropy alloys
CoCuFeNbNiTi | FCC | Machine learning and predicting phase formations in high entropy alloys
CoCuFeNbNiTiW | FCC | Machine learning and predicting phase formations in high entropy alloys
CoCuFeNbTaTi | FCC | Machine learning and predicting phase formations in high entropy alloys
CoCuFeNbTaTiV | FCC | Machine learning and predicting phase formations in high entropy alloys
CoCuFeNi | FCC | Microstructure and the properties of FeCoCuNiSnx?high entropy alloys
CoCuFeNiSn0.02 | FCC | Microstructure and the properties of FeCoCuNiSnx?high entropy alloys
CoCuFeNiSn0.04 | FCC | Microstructure and the properties of FeCoCuNiSnx?high entropy alloys
CoCuFeNiSn0.05 | FCC | Microstructure and the properties of FeCoCuNiSnx?high entropy alloys
CoCuFeNiSn0.07 | FCC | Microstructure and the properties of FeCoCuNiSnx?high entropy alloys
CoCuFeNiSn0.1 | FCC | Microstructure and the properties of FeCoCuNiSnx?high entropy alloys
CoCuFeNiSn0.2 | FCC | Microstructure and the properties of FeCoCuNiSnx?high entropy alloys
CoCuFeNiSn0.5 | FCC | Microstructure and the properties of FeCoCuNiSnx?high entropy alloys
CoCuFeNiTaTi | FCC | Machine learning and predicting phase formations in high entropy alloys
CoCuFeNiTi | FCC | Effect of Ti, Al and Cu Addition on Structural Evolution and Phase Constitution of FeCoNi System Equimolar Alloys
CoCuFeNiV | FCC | Solid-Solution Phase Formation Rules for Multi-component Alloys
CoCuFeNiVW | FCC | Machine learning and predicting phase formations in high entropy alloys
CoCuFeV | FCC | Machine learning and predicting phase formations in high entropy alloys
CoCuHfMnMoNbNi | FCC | Machine learning and predicting phase formations in high entropy alloys
CoCuHfMnMoNiTa | FCC | Machine learning and predicting phase formations in high entropy alloys
CoCuHfMoNiTaV | FCC | Machine learning and predicting phase formations in high entropy alloys
CoCuHfNbNiVW | FCC | Machine learning and predicting phase formations in high entropy alloys
CoCuMn | FCC | The search for high entropy alloys: A high-throughput ab-initio approach
CoCuMnMoNbNiTi | FCC | Machine learning and predicting phase formations in high entropy alloys
CoCuMnMoNiTaTi | FCC | Machine learning and predicting phase formations in high entropy alloys
CoCuMnMoNiV | FCC | Machine learning and predicting phase formations in high entropy alloys
CoCuMnMoNiVW | FCC | Machine learning and predicting phase formations in high entropy alloys
CoCuMnMoVW | FCC | Machine learning and predicting phase formations in high entropy alloys
CoCuMnNbNi | FCC | Machine learning and predicting phase formations in high entropy alloys
CoCuMnNbNiTa | FCC | Machine learning and predicting phase formations in high entropy alloys
CoCuMnNbNiTaV | FCC | Machine learning and predicting phase formations in high entropy alloys
CoCuMnNbNiTi | FCC | Machine learning and predicting phase formations in high entropy alloys
CoCuMnNbNiTiW | FCC | Machine learning and predicting phase formations in high entropy alloys
CoCuMnNi | FCC | Machine learning and predicting phase formations in high entropy alloys
CoCuMnNiTaTi | FCC | Machine learning and predicting phase formations in high entropy alloys
CoCuMnNiTaTiW | FCC | Machine learning and predicting phase formations in high entropy alloys
CoCuMnNiV | FCC | Machine learning and predicting phase formations in high entropy alloys
CoCuMnNiVW | FCC | Machine learning and predicting phase formations in high entropy alloys
CoCuMnV | FCC | Machine learning and predicting phase formations in high entropy alloys
CoCuMoNbNiTaTi | FCC | Machine learning and predicting phase formations in high entropy alloys
CoCuMoNbNiTaV | FCC | Machine learning and predicting phase formations in high entropy alloys
CoCuMoNbNiTi | FCC | Machine learning and predicting phase formations in high entropy alloys
CoCuMoNbNiTiV | FCC | Machine learning and predicting phase formations in high entropy alloys
CoCuMoNiTaTi | FCC | Machine learning and predicting phase formations in high entropy alloys
CoCuMoNiTaTiV | FCC | Machine learning and predicting phase formations in high entropy alloys
CoCuNbNiTaTi | FCC | Machine learning and predicting phase formations in high entropy alloys
CoCuNbNiTaTiW | FCC | Machine learning and predicting phase formations in high entropy alloys
CoCuNbNiTaV | FCC | Machine learning and predicting phase formations in high entropy alloys
CoCuNbNiTiVW | FCC | Machine learning and predicting phase formations in high entropy alloys
CoCuNbNiTiW | FCC | Machine learning and predicting phase formations in high entropy alloys
CoCuNbNiV | FCC | Machine learning and predicting phase formations in high entropy alloys
CoCuNi | FCC | The search for high entropy alloys: A high-throughput ab-initio approach
CoCuNiTaTiV | FCC | Machine learning and predicting phase formations in high entropy alloys
CoCuNiTaTiVW | FCC | Machine learning and predicting phase formations in high entropy alloys
CoCuNiV | FCC | Machine learning and predicting phase formations in high entropy alloys
CoCuV | FCC | The search for high entropy alloys: A high-throughput ab-initio approach
CoFeMn | FCC | The search for high entropy alloys: A high-throughput ab-initio approach
CoFeMnMoNbNi | FCC | Machine learning and predicting phase formations in high entropy alloys
CoFeMnMoNbNiTa | FCC | Machine learning and predicting phase formations in high entropy alloys
CoFeMnMoNbNiV | FCC | Machine learning and predicting phase formations in high entropy alloys
CoFeMnMoNbTa | FCC | Machine learning and predicting phase formations in high entropy alloys
CoFeMnMoNbTaV | FCC | Machine learning and predicting phase formations in high entropy alloys
CoFeMnMoNbTiW | FCC | Machine learning and predicting phase formations in high entropy alloys
CoFeMnMoNi | FCC + BCC | Relative effects of enthalpy and entropy on the phase stability of equiatomic high-entropy alloys
CoFeMnMoNiTa | FCC | Machine learning and predicting phase formations in high entropy alloys
CoFeMnMoNiTaV | FCC | Machine learning and predicting phase formations in high entropy alloys
CoFeMnMoNiTi | FCC | Machine learning and predicting phase formations in high entropy alloys
CoFeMnMoNiTiW | FCC | Machine learning and predicting phase formations in high entropy alloys
CoFeMnMoTaTi | FCC | Machine learning and predicting phase formations in high entropy alloys
CoFeMnNbNi | FCC | Machine learning and predicting phase formations in high entropy alloys
CoFeMnNbNiTa | FCC | Machine learning and predicting phase formations in high entropy alloys
CoFeMnNbNiTaV | FCC | Machine learning and predicting phase formations in high entropy alloys
CoFeMnNbNiTaW | FCC | Machine learning and predicting phase formations in high entropy alloys
CoFeMnNbNiV | FCC | Machine learning and predicting phase formations in high entropy alloys
CoFeMnNbNiVW | FCC | Machine learning and predicting phase formations in high entropy alloys
CoFeMnNbTaV | FCC | Machine learning and predicting phase formations in high entropy alloys
CoFeMnNbTiW | FCC | Machine learning and predicting phase formations in high entropy alloys
CoFeMnNi | FCC | Recovery, recrystallization, grain growth and phase stability of a family of FCC-structured multi-component equiatomic solid solution alloys
CoFeMnNiTa | FCC | Machine learning and predicting phase formations in high entropy alloys
CoFeMnNiTaTiW | FCC | Machine learning and predicting phase formations in high entropy alloys
CoFeMnNiTaV | FCC | Machine learning and predicting phase formations in high entropy alloys
CoFeMnNiTaVW | FCC | Machine learning and predicting phase formations in high entropy alloys
CoFeMnNiTiVW | FCC | Machine learning and predicting phase formations in high entropy alloys
CoFeMnNiTiW | FCC | Machine learning and predicting phase formations in high entropy alloys
CoFeMnNiV | FCC | Relative effects of enthalpy and entropy on the phase stability of equiatomic high-entropy alloys
CoFeMnTaTiW | FCC | Machine learning and predicting phase formations in high entropy alloys
CoFeMnTi0.5VZr | FCC + BCC | Hydrogen storage properties of multi-principal-component CoFeMnTixVyZrz alloys
CoFeMnTi1.5VZr | FCC + BCC | Hydrogen storage properties of multi-principal-component CoFeMnTixVyZrz alloys
CoFeMnTi2.5VZr | FCC + BCC | Hydrogen storage properties of multi-principal-component CoFeMnTixVyZrz alloys
CoFeMnTi2VZr | FCC + BCC | Hydrogen storage properties of multi-principal-component CoFeMnTixVyZrz alloys
CoFeMnTiV0.4Zr | FCC + BCC | Hydrogen storage properties of multi-principal-component CoFeMnTixVyZrz alloys
CoFeMnTiV0.7Zr | FCC + BCC | Hydrogen storage properties of multi-principal-component CoFeMnTixVyZrz alloys
CoFeMnTiV1.3Zr | FCC + BCC | Hydrogen storage properties of multi-principal-component CoFeMnTixVyZrz alloys
CoFeMnTiV1.6Zr | FCC + BCC | Hydrogen storage properties of multi-principal-component CoFeMnTixVyZrz alloys
CoFeMnTiV2.3Zr | FCC + BCC | Hydrogen storage properties of multi-principal-component CoFeMnTixVyZrz alloys
CoFeMnTiV2.6Zr | FCC + BCC | Hydrogen storage properties of multi-principal-component CoFeMnTixVyZrz alloys
CoFeMnTiV2Zr | FCC + BCC | Hydrogen storage properties of multi-principal-component CoFeMnTixVyZrz alloys
CoFeMnTiV3Zr | FCC + BCC | Hydrogen storage properties of multi-principal-component CoFeMnTixVyZrz alloys
CoFeMnTiVZr | FCC + BCC | Hydrogen storage properties of multi-principal-component CoFeMnTixVyZrz alloys
CoFeMnTiVZr0.4 | FCC + BCC | Hydrogen storage properties of multi-principal-component CoFeMnTixVyZrz alloys
CoFeMnTiVZr0.7 | FCC + BCC | Hydrogen storage properties of multi-principal-component CoFeMnTixVyZrz alloys
CoFeMnTiVZr1.3 | FCC + BCC | Hydrogen storage properties of multi-principal-component CoFeMnTixVyZrz alloys
CoFeMnTiVZr1.6 | FCC + BCC | Hydrogen storage properties of multi-principal-component CoFeMnTixVyZrz alloys
CoFeMnTiVZr2 | FCC + BCC | Hydrogen storage properties of multi-principal-component CoFeMnTixVyZrz alloys
CoFeMnTiVZr2.3 | FCC + BCC | Hydrogen storage properties of multi-principal-component CoFeMnTixVyZrz alloys
CoFeMnTiVZr2.6 | FCC + BCC | Hydrogen storage properties of multi-principal-component CoFeMnTixVyZrz alloys
CoFeMnTiVZr3 | FCC + BCC | Hydrogen storage properties of multi-principal-component CoFeMnTixVyZrz alloys
CoFeMoNbNiTa | FCC | Machine learning and predicting phase formations in high entropy alloys
CoFeMoNbNiTaW | FCC | Machine learning and predicting phase formations in high entropy alloys
CoFeMoNbNiV | FCC | Machine learning and predicting phase formations in high entropy alloys
CoFeMoNbNiVW | FCC | Machine learning and predicting phase formations in high entropy alloys
CoFeMoNiTaTiW | FCC | Machine learning and predicting phase formations in high entropy alloys
CoFeMoNiTaV | FCC | Machine learning and predicting phase formations in high entropy alloys
CoFeMoNiTaVW | FCC | Machine learning and predicting phase formations in high entropy alloys
CoFeMoNiTiV | FCC | Machine learning and predicting phase formations in high entropy alloys
CoFeMoNiTiVW | FCC | Machine learning and predicting phase formations in high entropy alloys
CoFeMoNiTiW | FCC | Machine learning and predicting phase formations in high entropy alloys
CoFeMo0.2NiV | FCC | Effect of Mo and Ni elements on microstructure evolution and mechanical properties of the CoFeNixVMoy?high entropy alloys
CoFeMo0.4NiV | FCC | Effect of Mo and Ni elements on microstructure evolution and mechanical properties of the CoFeNixVMoy?high entropy alloys
CoFeMo0.6NiV | FCC | Effect of Mo and Ni elements on microstructure evolution and mechanical properties of the CoFeNixVMoy?high entropy alloys
CoFeMo0.8NiV | FCC | Effect of Mo and Ni elements on microstructure evolution and mechanical properties of the CoFeNixVMoy?high entropy alloys
CoFeMoNi1.2V | FCC | Effect of Mo and Ni elements on microstructure evolution and mechanical properties of the CoFeNixVMoy?high entropy alloys
CoFeMoNi1.4V | FCC | Effect of Mo and Ni elements on microstructure evolution and mechanical properties of the CoFeNixVMoy?high entropy alloys
CoFeMoNi1.6V | FCC | Effect of Mo and Ni elements on microstructure evolution and mechanical properties of the CoFeNixVMoy?high entropy alloys
CoFeMoNi1.8V | FCC | Effect of Mo and Ni elements on microstructure evolution and mechanical properties of the CoFeNixVMoy?high entropy alloys
CoFeMoNi2V | FCC | Effect of Mo and Ni elements on microstructure evolution and mechanical properties of the CoFeNixVMoy?high entropy alloys
CoFeMoNiV | FCC | Effect of Mo and Ni elements on microstructure evolution and mechanical properties of the CoFeNixVMoy?high entropy alloys
CoFeNbNiTaW | FCC | Machine learning and predicting phase formations in high entropy alloys
CoFeNbNiVW | FCC | Machine learning and predicting phase formations in high entropy alloys
CoFeNi | FCC | Temperature dependence of the mechanical properties of equiatomic solid solution alloys with face-centered cubic crystal structures
CoFeNiSi0.25 | FCC | Effects of Al and Si addition on the structure and properties of CoFeNi equal atomic ratio alloy
CoFeNiSi0.5 | FCC | Effects of Al and Si addition on the structure and properties of CoFeNi equal atomic ratio alloy
CoFeNiSi0.75 | FCC | Effects of Al and Si addition on the structure and properties of CoFeNi equal atomic ratio alloy
CoFeNiTaTiW | FCC | Machine learning and predicting phase formations in high entropy alloys
CoFeNiTaV | FCC | Machine learning and predicting phase formations in high entropy alloys
CoFeNiTaVW | FCC | Machine learning and predicting phase formations in high entropy alloys
CoFeNiTi | FCC + BCC | Effect of Ti, Al and Cu Addition on Structural Evolution and Phase Constitution of FeCoNi System Equimolar Alloys
CoFeNiTiVW | FCC | Machine learning and predicting phase formations in high entropy alloys
CoFeNiV | FCC | Effect of Mo and Ni elements on microstructure evolution and mechanical properties of the CoFeNixVMoy?high entropy alloys
CoMnMoNbNiTa | FCC | Machine learning and predicting phase formations in high entropy alloys
CoMnMoNbNiTaV | FCC | Machine learning and predicting phase formations in high entropy alloys
CoMnMoNbNiTaW | FCC | Machine learning and predicting phase formations in high entropy alloys
CoMnMoNbNiTiW | FCC | Machine learning and predicting phase formations in high entropy alloys
CoMnMoNbNiV | FCC | Machine learning and predicting phase formations in high entropy alloys
CoMnMoNbNiVW | FCC | Machine learning and predicting phase formations in high entropy alloys
CoMnMoNiTaTiW | FCC | Machine learning and predicting phase formations in high entropy alloys
CoMnMoNiTaV | FCC | Machine learning and predicting phase formations in high entropy alloys
CoMnMoNiTaVW | FCC | Machine learning and predicting phase formations in high entropy alloys
CoMnMoNiTiVW | FCC | Machine learning and predicting phase formations in high entropy alloys
CoMnMoNiTiW | FCC | Machine learning and predicting phase formations in high entropy alloys
CoMnNbNiTaVW | FCC | Machine learning and predicting phase formations in high entropy alloys
CoMnNbNiTaW | FCC | Machine learning and predicting phase formations in high entropy alloys
CoMnNbNiTiW | FCC | Machine learning and predicting phase formations in high entropy alloys
CoMnNbNiVW | FCC | Machine learning and predicting phase formations in high entropy alloys
CoMnNi | FCC | Temperature dependence of the mechanical properties of equiatomic solid solution alloys with face-centered cubic crystal structures
CoMnNiTaTiW | FCC | Machine learning and predicting phase formations in high entropy alloys
CoMnNiTaVW | FCC | Machine learning and predicting phase formations in high entropy alloys
CoMnNiTiVW | FCC | Machine learning and predicting phase formations in high entropy alloys
CoMnTiV | BCC | Machine learning and predicting phase formations in high entropy alloys
CoMoNbNiTiW | FCC | Machine learning and predicting phase formations in high entropy alloys
CoMoNbW | BCC | The search for high entropy alloys: A high-throughput ab-initio approach
CoMoNiTiVW | FCC | Machine learning and predicting phase formations in high entropy alloys
CrCuFeMnMoNiV | FCC | Machine learning and predicting phase formations in high entropy alloys
Cr0.5CuFeMn0.5Ni | FCC + BCC | Effect of elemental interaction on microstructure of CuCrFeNiMn high entropy alloy system
Cr0.5CuFeMnNi0.5 | FCC + BCC | Effect of elemental interaction on microstructure of CuCrFeNiMn high entropy alloy system
Cr2CuFe2MnNi | FCC + BCC | Effect of elemental interaction on microstructure of CuCrFeNiMn high entropy alloy system
CrCu0.5FeMnNi | FCC + BCC | Effect of elemental interaction on microstructure of CuCrFeNiMn high entropy alloy system
CrCuFe0.5Mn0.5Ni | FCC + BCC | Effect of elemental interaction on microstructure of CuCrFeNiMn high entropy alloy system
CrCuFe0.5MnNi0.5 | FCC + BCC | Effect of elemental interaction on microstructure of CuCrFeNiMn high entropy alloy system
CrCuFeMn2Ni2 | FCC | Effect of elemental interaction on microstructure of CuCrFeNiMn high entropy alloy system
CrCuFeMnNi | FCC | Effect of elemental interaction on microstructure of CuCrFeNiMn high entropy alloy system
CuNi2FeMn2Cr | FCC | Effect of elemental interaction on microstructure of CuCrFeNiMn high entropy alloy system
CrCuFeMnNiV | FCC | Machine learning and predicting phase formations in high entropy alloys
CrCuFeMnNiVW | FCC | Machine learning and predicting phase formations in high entropy alloys
CrCuFeMoNi | FCC | Effect of alloying elements on microstructure and properties of multiprincipal elements high-entropy alloys
CuNiFeCrMo | FCC | Effect of alloying elements on microstructure and properties of multiprincipal elements high-entropy alloys
CrCuFeMoNiV | FCC | Machine learning and predicting phase formations in high entropy alloys
CrCuFeNbNiTaTi | FCC | Machine learning and predicting phase formations in high entropy alloys
CrCuFeNiTaTiV | FCC | Machine learning and predicting phase formations in high entropy alloys
CrCuFeNiV | FCC | Machine learning and predicting phase formations in high entropy alloys
VcuFeCoNi | FCC | On the nonisospectral modified Kadomtsev–Peviashvili equation
CrCuFeNiVW | FCC | Machine learning and predicting phase formations in high entropy alloys
CrCuMn | FCC | Machine learning and predicting phase formations in high entropy alloys
CrCuMnMoNiVW | FCC | Machine learning and predicting phase formations in high entropy alloys
CrCuMnNbNiTaTi | FCC | Machine learning and predicting phase formations in high entropy alloys
CrCuMnNi | FCC | Machine learning and predicting phase formations in high entropy alloys
CrCuMnNiVW | FCC | Machine learning and predicting phase formations in high entropy alloys
CrCuNbNiTaTi | FCC | Machine learning and predicting phase formations in high entropy alloys
CrCuNbNiTaTiV | FCC | Machine learning and predicting phase formations in high entropy alloys
CrCuNi | FCC | The search for high entropy alloys: A high-throughput ab-initio approach
CrFeMnMoNbNiTa | FCC | Machine learning and predicting phase formations in high entropy alloys
CrFeMnMoNbNiV | FCC | Machine learning and predicting phase formations in high entropy alloys
CrFeMnMoNiTaV | FCC | Machine learning and predicting phase formations in high entropy alloys
CrFeMnNbNiTa | FCC | Machine learning and predicting phase formations in high entropy alloys
CrFeMnNbNiTaW | FCC | Machine learning and predicting phase formations in high entropy alloys
CrFeMnNbNiVW | FCC | Machine learning and predicting phase formations in high entropy alloys
CrFe1.5MnNi0.5 | FCC + BCC | Effect of the aluminium content of AlxCrFe1.5MnNi0.5 high-entropy alloys on the corrosion behaviour in aqueous environments
CrFeMnNiTaTiW | FCC | Machine learning and predicting phase formations in high entropy alloys
CrFeMnNiTi | FCC + BCC | Relative effects of enthalpy and entropy on the phase stability of equiatomic high-entropy alloys
CrFeMnNiTiVW | FCC | Machine learning and predicting phase formations in high entropy alloys
CrFeMnV | BCC | The search for high entropy alloys: A high-throughput ab-initio approach
CrFeMnW | BCC | The search for high entropy alloys: A high-throughput ab-initio approach
CrFeMoNbNiTa | FCC | Machine learning and predicting phase formations in high entropy alloys
CrFeMoNbNiV | FCC | Machine learning and predicting phase formations in high entropy alloys
CrFeMoNi | BCC | The search for high entropy alloys: A high-throughput ab-initio approach
CrFeMoNiTaTi | FCC | Machine learning and predicting phase formations in high entropy alloys
CrFeMoNiTaV | FCC | Machine learning and predicting phase formations in high entropy alloys
CrFeMoNiTiVW | FCC | Machine learning and predicting phase formations in high entropy alloys
CrFeMoV | BCC | The search for high entropy alloys: A high-throughput ab-initio approach
CrFeMoW | BCC | The search for high entropy alloys: A high-throughput ab-initio approach
CrFeNbNiTiW | FCC | Machine learning and predicting phase formations in high entropy alloys
CrFeNbW | BCC | The search for high entropy alloys: A high-throughput ab-initio approach
CrFeNiTaTiW | FCC | Machine learning and predicting phase formations in high entropy alloys
CrFeNiTiVW | FCC | Machine learning and predicting phase formations in high entropy alloys
CrFeNiV | BCC | The search for high entropy alloys: A high-throughput ab-initio approach
CrFeTiV | BCC | The search for high entropy alloys: A high-throughput ab-initio approach
CrFeVW | BCC | The search for high entropy alloys: A high-throughput ab-initio approach
CrHfMoNb | BCC | The search for high entropy alloys: A high-throughput ab-initio approach
CrHfMoNbTa | BCC | The search for high entropy alloys: A high-throughput ab-initio approach
CrHfMoNbTi | BCC | The search for high entropy alloys: A high-throughput ab-initio approach
CrHfMoNbW | BCC | The search for high entropy alloys: A high-throughput ab-initio approach
CrHfMoNbZr | BCC | The search for high entropy alloys: A high-throughput ab-initio approach
CrHfMoTa | BCC | The search for high entropy alloys: A high-throughput ab-initio approach
CrHfMoTaTi | BCC | The search for high entropy alloys: A high-throughput ab-initio approach
CrHfMoTaW | BCC | The search for high entropy alloys: A high-throughput ab-initio approach
CrHfMoTaZr | BCC | The search for high entropy alloys: A high-throughput ab-initio approach
CrHfMoTi | BCC | The search for high entropy alloys: A high-throughput ab-initio approach
CrHfMoTiW | BCC | The search for high entropy alloys: A high-throughput ab-initio approach
CrHfMoTiZr | BCC | The search for high entropy alloys: A high-throughput ab-initio approach
CrHfMoVW | BCC | The search for high entropy alloys: A high-throughput ab-initio approach
CrHfMoW | BCC | The search for high entropy alloys: A high-throughput ab-initio approach
CrHfMoWZr | BCC | The search for high entropy alloys: A high-throughput ab-initio approach
CrHfMoZr | BCC | The search for high entropy alloys: A high-throughput ab-initio approach
CrHfNbTa | BCC | The search for high entropy alloys: A high-throughput ab-initio approach
CrHfNbTaTi | BCC | The search for high entropy alloys: A high-throughput ab-initio approach
CrHfNbTaW | BCC | The search for high entropy alloys: A high-throughput ab-initio approach
CrHfNbTi | BCC | The search for high entropy alloys: A high-throughput ab-initio approach
CrHfNbTiW | BCC | The search for high entropy alloys: A high-throughput ab-initio approach
CrHfNbTiZr | BCC | Experimental and theoretical study of Ti20Zr20Hf20Nb20X20?(X?=?V or Cr) refractory high-entropy alloys
CrHfNbVW | BCC | The search for high entropy alloys: A high-throughput ab-initio approach
CrHfNbW | BCC | The search for high entropy alloys: A high-throughput ab-initio approach
CrHfNbWZr | BCC | The search for high entropy alloys: A high-throughput ab-initio approach
CrHfNbZr | BCC | The search for high entropy alloys: A high-throughput ab-initio approach
CrHfTaTi | BCC | The search for high entropy alloys: A high-throughput ab-initio approach
CrHfTaTiV | BCC | The search for high entropy alloys: A high-throughput ab-initio approach
CrHfTaTiW | BCC | The search for high entropy alloys: A high-throughput ab-initio approach
CrHfTaTiZr | BCC | The search for high entropy alloys: A high-throughput ab-initio approach
CrHfTaV | BCC | The search for high entropy alloys: A high-throughput ab-initio approach
CrHfTaVW | BCC | The search for high entropy alloys: A high-throughput ab-initio approach
CrHfTaW | BCC | The search for high entropy alloys: A high-throughput ab-initio approach
CrHfTaWZr | BCC | The search for high entropy alloys: A high-throughput ab-initio approach
CrHfTaZr | BCC | The search for high entropy alloys: A high-throughput ab-initio approach
CrHfTiV | BCC | The search for high entropy alloys: A high-throughput ab-initio approach
CrHfTiVW | BCC | The search for high entropy alloys: A high-throughput ab-initio approach
CrHfTiW | BCC | The search for high entropy alloys: A high-throughput ab-initio approach
CrHfTiWZr | BCC | The search for high entropy alloys: A high-throughput ab-initio approach
CrHfTiZr | BCC | The search for high entropy alloys: A high-throughput ab-initio approach
CrHfWZr | BCC | The search for high entropy alloys: A high-throughput ab-initio approach
CrMnMoNiTaTi | FCC | Machine learning and predicting phase formations in high entropy alloys
CrMnMoW | BCC | The search for high entropy alloys: A high-throughput ab-initio approach
CrMnNbNiTaV | FCC | Machine learning and predicting phase formations in high entropy alloys
CrMnNbNiTiW | FCC | Machine learning and predicting phase formations in high entropy alloys
CrMnTiV | BCC | The search for high entropy alloys: A high-throughput ab-initio approach
CrMnVW | BCC | The search for high entropy alloys: A high-throughput ab-initio approach
CrMoNbTa | BCC | The search for high entropy alloys: A high-throughput ab-initio approach
CrMoNbTaTi | BCC | The search for high entropy alloys: A high-throughput ab-initio approach
CrMo0.5NbTa0.5TiZr | BCC | Microstructure and properties of a refractory NbCrMo0.5Ta0.5TiZr alloy
CrMoNbTaV | BCC | The search for high entropy alloys: A high-throughput ab-initio approach
CrMoNbTi | BCC | The search for high entropy alloys: A high-throughput ab-initio approach
CrMoNbTiV | BCC | The search for high entropy alloys: A high-throughput ab-initio approach
CrMoNbTiW | BCC | The search for high entropy alloys: A high-throughput ab-initio approach
CrMoNbTiZr | BCC | The search for high entropy alloys: A high-throughput ab-initio approach
CrMoNbV | BCC | Superior High-Temperature Strength in a Supersaturated Refractory High-Entropy Alloy
CrMoNbVW | BCC | The search for high entropy alloys: A high-throughput ab-initio approach
CrMoTaTi | BCC | The search for high entropy alloys: A high-throughput ab-initio approach
CrMoTaTiV | BCC | The search for high entropy alloys: A high-throughput ab-initio approach
CrMoTaTiW | BCC | The search for high entropy alloys: A high-throughput ab-initio approach
CrMoTaV | BCC | The search for high entropy alloys: A high-throughput ab-initio approach
CrMoTaVW | BCC | The search for high entropy alloys: A high-throughput ab-initio approach
CrMoTaW | BCC | The search for high entropy alloys: A high-throughput ab-initio approach
CrMoTiV | BCC | The search for high entropy alloys: A high-throughput ab-initio approach
CrMoTiVW | BCC | Investigation of Cr content, second phase, and sintering temperature on characteristics of WMoVTiCr refractory high entropy alloys
CrMoTiW | BCC | The search for high entropy alloys: A high-throughput ab-initio approach
CrMoVW | BCC | The search for high entropy alloys: A high-throughput ab-initio approach
CrNbTaTi | BCC | The search for high entropy alloys: A high-throughput ab-initio approach
CrNbTaTiV | BCC | The search for high entropy alloys: A high-throughput ab-initio approach
CrNbTaTiW | BCC | The search for high entropy alloys: A high-throughput ab-initio approach
CrNbTaTiZr | BCC | The search for high entropy alloys: A high-throughput ab-initio approach
CrNbTaV | BCC | The search for high entropy alloys: A high-throughput ab-initio approach
CrNbTaVW | BCC | The search for high entropy alloys: A high-throughput ab-initio approach
CrNbTaW | BCC | The search for high entropy alloys: A high-throughput ab-initio approach
CrNbTiV | BCC | The search for high entropy alloys: A high-throughput ab-initio approach
CrNbTiVW | BCC | The search for high entropy alloys: A high-throughput ab-initio approach
CrNbTiVZr | BCC | Mechanical properties of low-density, refractory multi-principal element alloys of the Cr–Nb–Ti–V–Zr system
CrNbTiW | BCC | The search for high entropy alloys: A high-throughput ab-initio approach
CrNbTiZr | BCC | Mechanical properties of low-density, refractory multi-principal element alloys of the Cr–Nb–Ti–V–Zr system
CrNbVW | BCC | The search for high entropy alloys: A high-throughput ab-initio approach
CrTaTiV | BCC | The search for high entropy alloys: A high-throughput ab-initio approach
CrTaTi0.17VW | BCC | The search for high entropy alloys: A high-throughput ab-initio approach
CrTaTi0.3VW | BCC | The search for high entropy alloys: A high-throughput ab-initio approach
CrTaTiVW | BCC | The search for high entropy alloys: A high-throughput ab-initio approach
CrTaTiW | BCC | The search for high entropy alloys: A high-throughput ab-initio approach
CrTaVW | BCC | The search for high entropy alloys: A high-throughput ab-initio approach
CrTiVW | BCC | The search for high entropy alloys: A high-throughput ab-initio approach
CuFeMn | FCC | The search for high entropy alloys: A high-throughput ab-initio approach
CuFeMnMoNiV | FCC | Machine learning and predicting phase formations in high entropy alloys
CuFeMnMoNiVW | FCC | Machine learning and predicting phase formations in high entropy alloys
CuFeMnNbNiTaTi | FCC | Machine learning and predicting phase formations in high entropy alloys
CuFeMnNi | FCC | Machine learning and predicting phase formations in high entropy alloys
CuFeMnNiTaTi | FCC | Machine learning and predicting phase formations in high entropy alloys
CuFeMnNiTaTiV | FCC | Machine learning and predicting phase formations in high entropy alloys
CuFeMnNiV | FCC | Machine learning and predicting phase formations in high entropy alloys
CuFeMnNiVW | FCC | Machine learning and predicting phase formations in high entropy alloys
CuFeMoNbNiTaTi | FCC | Machine learning and predicting phase formations in high entropy alloys
CuFeNbNiTaTi | FCC | Machine learning and predicting phase formations in high entropy alloys
CuFeNbNiTaTiV | FCC | Machine learning and predicting phase formations in high entropy alloys
CuFeNbNiTaTiW | FCC | Machine learning and predicting phase formations in high entropy alloys
CuFeNbNiTiV | FCC | Machine learning and predicting phase formations in high entropy alloys
CuFeNi | FCC | The search for high entropy alloys: A high-throughput ab-initio approach
CuFeNiTaTiV | FCC | Machine learning and predicting phase formations in high entropy alloys
CuFeNiV | FCC | The search for high entropy alloys: A high-throughput ab-initio approach
CuFeV | FCC | The search for high entropy alloys: A high-throughput ab-initio approach
CuHfMnNbNiTa | FCC | Machine learning and predicting phase formations in high entropy alloys
CuMnMoNbNiTaTi | FCC | Machine learning and predicting phase formations in high entropy alloys
CuMnMoNbNiTaZr | FCC | Machine learning and predicting phase formations in high entropy alloys
CuMnMoNiVW | FCC | Machine learning and predicting phase formations in high entropy alloys
CuMnNbNiTaTi | FCC | Machine learning and predicting phase formations in high entropy alloys
CuMnNbNiTaTiV | FCC | Machine learning and predicting phase formations in high entropy alloys
CuMnNiV | FCC | Machine learning and predicting phase formations in high entropy alloys
CuMnV | FCC | Machine learning and predicting phase formations in high entropy alloys
CuMoNbNiTaTiV | FCC | Machine learning and predicting phase formations in high entropy alloys
CuNbNiTaTiV | FCC | Machine learning and predicting phase formations in high entropy alloys
CuNbTiV | BCC | The search for high entropy alloys: A high-throughput ab-initio approach
CuNiV | FCC | The search for high entropy alloys: A high-throughput ab-initio approach
FeCrMnNiCo | FCC | Microstructural development in equiatomic multicomponent alloys
FeMnMoNbNiTa | FCC | Machine learning and predicting phase formations in high entropy alloys
FeMnMoNbNiTaV | FCC | Machine learning and predicting phase formations in high entropy alloys
FeMnMoNbNiTi | FCC | Machine learning and predicting phase formations in high entropy alloys
FeMnMoNbNiTiW | FCC | Machine learning and predicting phase formations in high entropy alloys
FeMnMoNiTaTi | FCC | Machine learning and predicting phase formations in high entropy alloys
FeMnMoNiTaTiW | FCC | Machine learning and predicting phase formations in high entropy alloys
FeMnMoNiTiVW | FCC | Machine learning and predicting phase formations in high entropy alloys
FeMnNbNiTaV | FCC | Machine learning and predicting phase formations in high entropy alloys
FeMnNbNiTaVW | FCC | Machine learning and predicting phase formations in high entropy alloys
FeMnNbNiTaW | FCC | Machine learning and predicting phase formations in high entropy alloys
FeMnNbNiTiW | FCC | Machine learning and predicting phase formations in high entropy alloys
FeMnNbTi | BCC | The search for high entropy alloys: A high-throughput ab-initio approach
FeMnNi | FCC | Temperature dependence of the mechanical properties of equiatomic solid solution alloys with face-centered cubic crystal structures
FeMnNiTaTiW | FCC | Machine learning and predicting phase formations in high entropy alloys
FeMnTiV | BCC | The search for high entropy alloys: A high-throughput ab-initio approach
FeMnVW | BCC | The search for high entropy alloys: A high-throughput ab-initio approach
FeMoNbNiTaV | FCC | Machine learning and predicting phase formations in high entropy alloys
FeMoNbNiTiW | FCC | Machine learning and predicting phase formations in high entropy alloys
FeMoNbV | BCC | The search for high entropy alloys: A high-throughput ab-initio approach
FeMoNiTiVZr | BCC | Nanostructured high-entropy alloys with multiple principal elements: novel alloy design concepts and outcomes with multiple principal elements: novel alloy design concepts and outcomes
FeNbTaV | BCC | The search for high entropy alloys: A high-throughput ab-initio approach
FeNbVW | BCC | The search for high entropy alloys: A high-throughput ab-initio approach
HfMnTiZr | BCC | Machine learning and predicting phase formations in high entropy alloys
HfMo0.5NbSi0.3TiV0.5 | BCC | Microstructure and mechanical properties of refractory HfMo0.5NbTiV0.5Six?high-entropy composites
HfMo0.5NbSi0.5TiV0.5 | BCC | Microstructure and mechanical properties of refractory HfMo0.5NbTiV0.5Six?high-entropy composites
HfMo0.5NbSi0.7TiV0.5 | BCC | Microstructure and mechanical properties of refractory HfMo0.5NbTiV0.5Six?high-entropy composites
Hf0.5Mo0.5NbSi0.1TiZr | BCC | Microstructure and mechanical properties of refractory high entropy (Mo0.5NbHf0.5ZrTi) BCC/M5Si3?in-situ compound
Hf0.5Mo0.5NbSi0.3TiZr | BCC | Microstructure and mechanical properties of refractory high entropy (Mo0.5NbHf0.5ZrTi) BCC/M5Si3?in-situ compound
Hf0.5Mo0.5NbSi0.5TiZr | BCC | Microstructure and mechanical properties of refractory high entropy (Mo0.5NbHf0.5ZrTi) BCC/M5Si3?in-situ compound
Hf0.5Mo0.5NbSi0.7TiZr | BCC | Microstructure and mechanical properties of refractory high entropy (Mo0.5NbHf0.5ZrTi) BCC/M5Si3?in-situ compound
Hf0.5Mo0.5NbSi0.9TiZr | BCC | Microstructure and mechanical properties of refractory high entropy (Mo0.5NbHf0.5ZrTi) BCC/M5Si3?in-situ compound
HfMoNbTa | BCC | The search for high entropy alloys: A high-throughput ab-initio approach
HfMoNbTaTi | BCC | Effects of Mo, Nb, Ta, Ti, and Zr on Mechanical Properties of Equiatomic Hf-Mo-Nb-Ta-Ti-Zr Alloys
HfMo0.25NbTaTiZr | BCC | Solution strengthening of ductile refractory HfMoxNbTaTiZr high-entropy alloys
HfMo0.5NbTaTiZr | BCC | Solution strengthening of ductile refractory HfMoxNbTaTiZr high-entropy alloys
HfMo0.75NbTaTiZr | BCC | Solution strengthening of ductile refractory HfMoxNbTaTiZr high-entropy alloys
HfMoNbTaTiZr | BCC | Solution strengthening of ductile refractory HfMoxNbTaTiZr high-entropy alloys
HfMoNbTaV | BCC | The search for high entropy alloys: A high-throughput ab-initio approach
HfMoNbTaW | BCC | The search for high entropy alloys: A high-throughput ab-initio approach
HfMoNbTaZr | BCC | Effects of Mo, Nb, Ta, Ti, and Zr on Mechanical Properties of Equiatomic Hf-Mo-Nb-Ta-Ti-Zr Alloys
HfMoNbTi | BCC | The search for high entropy alloys: A high-throughput ab-initio approach
HfMo0.5NbTiV0.5 | BCC | Microstructure and mechanical properties of refractory HfMo0.5NbTiV0.5Six?high-entropy composites
HfMoNbTiV | BCC | The search for high entropy alloys: A high-throughput ab-initio approach
HfMoNbTiW | BCC | The search for high entropy alloys: A high-throughput ab-initio approach
Hf0.5Mo0.5NbTiZr | BCC | Microstructure and mechanical properties of refractory high entropy (Mo0.5NbHf0.5ZrTi) BCC/M5Si3?in-situ compound
HfMoNbTiZr | BCC | Microstructure and mechanical properties of refractory MoNbHfZrTi high-entropy alloy
HfMoNbV | BCC | The search for high entropy alloys: A high-throughput ab-initio approach
HfMoNbVW | BCC | The search for high entropy alloys: A high-throughput ab-initio approach
HfMoNbVZr | BCC | The search for high entropy alloys: A high-throughput ab-initio approach
HfMoNbW | BCC | The search for high entropy alloys: A high-throughput ab-initio approach
HfMoNbWZr | BCC | The search for high entropy alloys: A high-throughput ab-initio approach
HfMoNbZr | BCC | The search for high entropy alloys: A high-throughput ab-initio approach
HfMoNbZrTi | BCC | Microstructure and mechanical properties of refractory MoNbHfZrTi high-entropy alloy
HfMoTaTi | BCC | Microstructure and mechanical properties of refractory MoNbHfZrTi high-entropy alloy
HfMoTaTiV | BCC | The search for high entropy alloys: A high-throughput ab-initio approach
HfMoTaTiW | BCC | The search for high entropy alloys: A high-throughput ab-initio approach
HfMoTaTiZr | BCC | Effects of Mo, Nb, Ta, Ti, and Zr on Mechanical Properties of Equiatomic Hf-Mo-Nb-Ta-Ti-Zr Alloys
HfMoTaV | BCC | The search for high entropy alloys: A high-throughput ab-initio approach
HfMoTaVW | BCC | The search for high entropy alloys: A high-throughput ab-initio approach
HfMoTaVZr | BCC | The search for high entropy alloys: A high-throughput ab-initio approach
HfMoTaW | BCC | The search for high entropy alloys: A high-throughput ab-initio approach
HfMoTaWZr | BCC | The search for high entropy alloys: A high-throughput ab-initio approach
HfMoTaZr | BCC | The search for high entropy alloys: A high-throughput ab-initio approach
HfMoTiV | BCC | The search for high entropy alloys: A high-throughput ab-initio approach
HfMoTiVW | BCC | The search for high entropy alloys: A high-throughput ab-initio approach
HfMoTiVZr | BCC | The search for high entropy alloys: A high-throughput ab-initio approach
HfMoTiW | BCC | The search for high entropy alloys: A high-throughput ab-initio approach
HfMoTiWZr | BCC | The search for high entropy alloys: A high-throughput ab-initio approach
HfMoTiZr | BCC | The search for high entropy alloys: A high-throughput ab-initio approach
HfMoVW | BCC | The search for high entropy alloys: A high-throughput ab-initio approach
HfMoVWZr | BCC | The search for high entropy alloys: A high-throughput ab-initio approach
HfMoVZr | BCC | The search for high entropy alloys: A high-throughput ab-initio approach
HfMoWZr | BCC | The search for high entropy alloys: A high-throughput ab-initio approach
HfNbSi0.5TiV | BCC | Microstructure and mechanical properties of a refractory HfNbTiVSi0.5?high-entropy alloy composite
HfNbSi0.5TiVZr | BCC | Microstructure and mechanical properties of a new refractory HfNbSi0.5TiVZr high entropy alloy
HfNbTaTi | BCC | The search for high entropy alloys: A high-throughput ab-initio approach
HfNbTaTiV | BCC | The search for high entropy alloys: A high-throughput ab-initio approach
HfNbTaTiW | BCC | The search for high entropy alloys: A high-throughput ab-initio approach
Hf0.4Nb1.54Ta1.54Ti0.89Zr0.64 | BCC | Plastic deformation properties of Zr–Nb–Ti–Ta–Hf high-entropy alloys
Hf0.5Nb0.5Ta0.5Ti1.5Zr | BCC | Alloy design for intrinsically ductile refractory high-entropy alloys
Hf0.75NbTa0.5Ti1.5Zr1.25 | BCC | Comprehensive data compilation on the mechanical properties of refractory high-entropy alloys
HfNb0.18Ta0.18Ti1.27Zr | BCC | New structure in refractory high-entropy alloys
HfNbTaTiZr | BCC | Solution strengthening of ductile refractory HfMoxNbTaTiZr high-entropy alloys
HfNbTaV | BCC | The search for high entropy alloys: A high-throughput ab-initio approach
HfNbTaVW | BCC | The search for high entropy alloys: A high-throughput ab-initio approach
HfNbTaVZr | BCC | The search for high entropy alloys: A high-throughput ab-initio approach
HfNbTaW | BCC | The search for high entropy alloys: A high-throughput ab-initio approach
HfNbTaWZr | BCC | The search for high entropy alloys: A high-throughput ab-initio approach
HfNbTaZr | BCC | Structural-disorder and its effect on mechanical properties in single-phase TaNbHfZr high-entropy alloy
HfNbTiV | BCC | The search for high entropy alloys: A high-throughput ab-initio approach
HfNbTiVW | BCC | The search for high entropy alloys: A high-throughput ab-initio approach
HfNbTiVZr | BCC | Experimental and theoretical study of Ti20Zr20Hf20Nb20X20?(X?=?V or Cr) refractory high-entropy alloys
HfNbTiW | BCC | The search for high entropy alloys: A high-throughput ab-initio approach
HfNbTiWZr | BCC | The search for high entropy alloys: A high-throughput ab-initio approach
HfNbTiZr | BCC | Enhanced electrochemical performance by wrapping graphene on carbon nanotube/sulfur composites for rechargeable lithium–sulfur batteries
HfNbVW | BCC | The search for high entropy alloys: A high-throughput ab-initio approach
HfNbVWZr | BCC | The search for high entropy alloys: A high-throughput ab-initio approach
HfNbVZr | BCC | The search for high entropy alloys: A high-throughput ab-initio approach
HfNbWZr | BCC | The search for high entropy alloys: A high-throughput ab-initio approach
HfTaTiV | BCC | The search for high entropy alloys: A high-throughput ab-initio approach
HfTaTiVW | BCC | The search for high entropy alloys: A high-throughput ab-initio approach
HfTaTiW | BCC | The search for high entropy alloys: A high-throughput ab-initio approach
HfTaTiWZr | BCC | The search for high entropy alloys: A high-throughput ab-initio approach
HfTaTiZr | BCC | The search for high entropy alloys: A high-throughput ab-initio approach
HfTaVW | BCC | The search for high entropy alloys: A high-throughput ab-initio approach
HfTaVWZr | BCC | The search for high entropy alloys: A high-throughput ab-initio approach
HfTaVZr | BCC | The search for high entropy alloys: A high-throughput ab-initio approach
HfTaWZr | BCC | The search for high entropy alloys: A high-throughput ab-initio approach
HfTiVW | BCC | The search for high entropy alloys: A high-throughput ab-initio approach
HfTiWZr | BCC | The search for high entropy alloys: A high-throughput ab-initio approach
MnMoNbTa | BCC | The search for high entropy alloys: A high-throughput ab-initio approach
MnMoNbTaTi | BCC | Machine learning and predicting phase formations in high entropy alloys
MnMoNbTaW | BCC | Machine learning and predicting phase formations in high entropy alloys
MnMoNbTi | BCC | The search for high entropy alloys: A high-throughput ab-initio approach
MnMoNbW | BCC | The search for high entropy alloys: A high-throughput ab-initio approach
MnMoTaTi | BCC | The search for high entropy alloys: A high-throughput ab-initio approach
MnMoTaTiW | BCC | Machine learning and predicting phase formations in high entropy alloys
MnMoTaVW | BCC | Machine learning and predicting phase formations in high entropy alloys
MnMoTaW | BCC | The search for high entropy alloys: A high-throughput ab-initio approach
MnMoTiV | BCC | The search for high entropy alloys: A high-throughput ab-initio approach
MnMoVW | BCC | The search for high entropy alloys: A high-throughput ab-initio approach
MnNbTaTi | BCC | The search for high entropy alloys: A high-throughput ab-initio approach
MnNbTaTiW | BCC | Machine learning and predicting phase formations in high entropy alloys
MnNbTaV | BCC | The search for high entropy alloys: A high-throughput ab-initio approach
MnNbTaVW | BCC | Machine learning and predicting phase formations in high entropy alloys
MnNbTaW | BCC | The search for high entropy alloys: A high-throughput ab-initio approach
MnNbTiV | BCC | The search for high entropy alloys: A high-throughput ab-initio approach
MnNbTiW | BCC | The search for high entropy alloys: A high-throughput ab-initio approach
MnNbTiZr | BCC | The search for high entropy alloys: A high-throughput ab-initio approach
MnNbVW | BCC | The search for high entropy alloys: A high-throughput ab-initio approach
MnTaTiV | BCC | The search for high entropy alloys: A high-throughput ab-initio approach
MnTaTiW | BCC | The search for high entropy alloys: A high-throughput ab-initio approach
MnTaVW | BCC | The search for high entropy alloys: A high-throughput ab-initio approach
MoNbNiV | BCC | The search for high entropy alloys: A high-throughput ab-initio approach
MoNbTaTi | BCC | The search for high entropy alloys: A high-throughput ab-initio approach
MoNbTaTiV | BCC | The search for high entropy alloys: A high-throughput ab-initio approach
MoNbTaTiVW | BCC | Effect of Ti additions on mechanical properties of NbMoTaW and VNbMoTaW refractory high entropy alloys
MoNbTaTi0.25W | BCC | Microstructures and mechanical properties of TixNbMoTaW refractory high-entropy alloys
MoNbTaTi0.75W | BCC | Microstructures and mechanical properties of TixNbMoTaW refractory high-entropy alloys
MoNbTaTi1.0W | BCC | Microstructures and mechanical properties of TixNbMoTaW refractory high-entropy alloys
MoNbTaTiZr | BCC | TiZrNbTaMo high-entropy alloy designed for orthopedic implants: As-cast microstructure and mechanical properties
MoNbTaV | BCC | MoNbTaV Medium-Entropy Alloy
MoNbTaVW | BCC | Mechanical properties of Nb25Mo25Ta25W25?and V20Nb20Mo20Ta20W20?refractory high entropy alloys
MoNbTaW | BCC | Microstructure and mechanical properties of WNbMoTaZrx (x = 0.1, 0.3, 0.5, 1.0) refractory high entropy alloys
MoNbTaWZr | BCC | Microstructure and mechanical properties of WNbMoTaZrx (x = 0.1, 0.3, 0.5, 1.0) refractory high entropy alloys
MoNbTiV | BCC | Microstructures and Crackling Noise of AlxNbTiMoV High Entropy Alloys
MoNbTiVW | BCC | The search for high entropy alloys: A high-throughput ab-initio approach
Mo0.1NbTiV0.3Zr | BCC | Phase composition and solid solution strengthening effect in TiZrNbMoV high-entropy alloys
Mo0.3NbTiV0.3Zr | BCC | Phase composition and solid solution strengthening effect in TiZrNbMoV high-entropy alloys
Mo0.3NbTiVZr | BCC | Phase composition and solid solution strengthening effect in TiZrNbMoV high-entropy alloys
Mo0.5NbTiV0.3Zr | BCC | Phase composition and solid solution strengthening effect in TiZrNbMoV high-entropy alloys
Mo0.5NbTiVZr | BCC | Phase composition and solid solution strengthening effect in TiZrNbMoV high-entropy alloys
Mo0.7NbTiV0.3Zr | BCC | Phase composition and solid solution strengthening effect in TiZrNbMoV high-entropy alloys
Mo0.7NbTiVZr | BCC | Phase composition and solid solution strengthening effect in TiZrNbMoV high-entropy alloys
Mo1.3NbTiV0.3Zr | BCC | Phase composition and solid solution strengthening effect in TiZrNbMoV high-entropy alloys
Mo1.3NbTiVZr | BCC | Phase composition and solid solution strengthening effect in TiZrNbMoV high-entropy alloys
Mo1.5NbTiV0.3Zr | BCC | Phase composition and solid solution strengthening effect in TiZrNbMoV high-entropy alloys
Mo1.5NbTiVZr | BCC | Phase composition and solid solution strengthening effect in TiZrNbMoV high-entropy alloys
Mo1.7NbTiVZr | BCC | Phase composition and solid solution strengthening effect in TiZrNbMoV high-entropy alloys
Mo2NbTiVZr | BCC | Phase composition and solid solution strengthening effect in TiZrNbMoV high-entropy alloys
MoNbTiV0.25Zr | BCC | Alloy Design and Properties Optimization of High-Entropy Alloys
MoNbTiV0.3Zr | BCC | Alloy Design and Properties Optimization of High-Entropy Alloys
MoNbTiV0.5Zr | BCC | Alloy Design and Properties Optimization of High-Entropy Alloys
MoNbTiV0.75Zr | BCC | Alloy Design and Properties Optimization of High-Entropy Alloys
MoNbTiV1.0Zr | BCC | Alloy Design and Properties Optimization of High-Entropy Alloys
MoNbTiV1.5Zr | BCC | Alloy Design and Properties Optimization of High-Entropy Alloys
MoNbTiV2.0Zr | BCC | Alloy Design and Properties Optimization of High-Entropy Alloys
MoNbTiV3.0Zr | BCC | Alloy Design and Properties Optimization of High-Entropy Alloys
MoNbTiVZr | BCC | Alloy Design and Properties Optimization of High-Entropy Alloys
NbTiV0.3Mo0.1Zr | BCC | Phase composition and solid solution strengthening effect in TiZrNbMoV high-entropy alloys
NbTiV0.3Mo0.3Zr | BCC | Phase composition and solid solution strengthening effect in TiZrNbMoV high-entropy alloys
NbTiV0.3Mo0.5Zr | BCC | Phase composition and solid solution strengthening effect in TiZrNbMoV high-entropy alloys
NbTiV0.3Mo0.7Zr | BCC | Phase composition and solid solution strengthening effect in TiZrNbMoV high-entropy alloys
NbTiV0.3Mo1.3Zr | BCC | Phase composition and solid solution strengthening effect in TiZrNbMoV high-entropy alloys
NbTiV0.3Mo1.5Zr | BCC | Phase composition and solid solution strengthening effect in TiZrNbMoV high-entropy alloys
NbTiV0.3MoZr | BCC | Phase composition and solid solution strengthening effect in TiZrNbMoV high-entropy alloys
MoNbTiW | BCC | The search for high entropy alloys: A high-throughput ab-initio approach
MoNbTiWZr | BCC | The search for high entropy alloys: A high-throughput ab-initio approach
MoNbTiZr | BCC | Alloy Design and Properties Optimization of High-Entropy Alloys
MoNbVW | BCC | The search for high entropy alloys: A high-throughput ab-initio approach
MoNbVZr | BCC | The search for high entropy alloys: A high-throughput ab-initio approach
MoNbWZr | BCC | The search for high entropy alloys: A high-throughput ab-initio approach
MoTaTiV | BCC | The search for high entropy alloys: A high-throughput ab-initio approach
MoTaTiVW | BCC | The search for high entropy alloys: A high-throughput ab-initio approach
MoTaTiVZr | BCC | The search for high entropy alloys: A high-throughput ab-initio approach
MoTaTiW | BCC | The search for high entropy alloys: A high-throughput ab-initio approach
MoTaTiWZr | BCC | The search for high entropy alloys: A high-throughput ab-initio approach
MoTaTiZr | BCC | The search for high entropy alloys: A high-throughput ab-initio approach
MoTaVW | BCC | The search for high entropy alloys: A high-throughput ab-initio approach
MoTaWZr | BCC | The search for high entropy alloys: A high-throughput ab-initio approach
MoTiVW | BCC | Investigation of Cr content, second phase, and sintering temperature on characteristics of WMoVTiCr refractory high entropy alloys
MoTiVZr | BCC | The search for high entropy alloys: A high-throughput ab-initio approach
MoTiWZr | BCC | The search for high entropy alloys: A high-throughput ab-initio approach
WNbMoTaV | BCC | Refractory high-entropy alloys
WNbMoTa | BCC | Refractory high-entropy alloys
NbTaTiV | BCC | Microstructure and Compressive Properties of NbTiVTaAlx High Entropy Alloys
NbTaTiVW | BCC | NbTaV-(Ti,W) refractory high-entropy alloys: experiments and modeling
NbTaTiW | BCC | The search for high entropy alloys: A high-throughput ab-initio approach
NbTaTiWZr | BCC | The search for high entropy alloys: A high-throughput ab-initio approach
NbTaTiZr | BCC | The search for high entropy alloys: A high-throughput ab-initio approach
NbTaVW | BCC | NbTaV-(Ti,W) refractory high-entropy alloys: experiments and modeling
NbTaV0.3Zr | BCC | Comprehensive data compilation on the mechanical properties of refractory high-entropy alloys
NbTaVZr | BCC | mechanical properties of refractory high-entropy
NbTaWZr | BCC | Refractory high-entropy alloys
NbTiVW | BCC | The search for high entropy alloys: A high-throughput ab-initio approach
NbTiVWZr | BCC | The search for high entropy alloys: A high-throughput ab-initio approach
NbTiV0.3Zr | BCC | Phase composition and solid solution strengthening effect in TiZrNbMoV high-entropy alloys
NbTiV2Zr | BCC | Mechanical properties of low-density, refractory multi-principal element alloys of the Cr–Nb–Ti–V–Zr system
NbTiVZr | BCC | Phase composition and solid solution strengthening effect in TiZrNbMoV high-entropy alloys
NbTiWZr | BCC | The search for high entropy alloys: A high-throughput ab-initio approach
TaTiVW | BCC | The search for high entropy alloys: A high-throughput ab-initio approach
TaTiVZr | BCC | The search for high entropy alloys: A high-throughput ab-initio approach
TaTiWZr | BCC | The search for high entropy alloys: A high-throughput ab-initio approach

## mechanical properties
Composition (atomic) | Type of tests | sy (MPa) | s b(MPa) | e p(%) | eb(%)
(AlSi)0.2CoFeNi | C | 342 | 2500 |  | 47
(AlSi)0.3CoFeNi | C | 938 | 2857 |  | 33
(CoCrFeNi)(Co0.26Cr0.07Fe0.16Ni0.31Hf0.4) | C | 688 | 2091 | >50 | >50
(CoCrFeNi)0.5(Co0.26Cr0.07Fe0.16Ni0.31Hf0.4) | C | 1661 | 2049 | 3.2 | 9
(CoCrFeNi)0.6(Co0.26Cr0.07Fe0.16Ni0.31Hf0.4) | C | 1567 | 1989 | 5.2 | 12
(CoCrFeNi)0.7(Co0.26Cr0.07Fe0.16Ni0.31Hf0.4) | C | 1245 | 1806 | 19.6 | 26
(CoCrFeNi)0.8(Co0.26Cr0.07Fe0.16Ni0.31Hf0.4) | C | 1030 | 1602 | 26.1 | 34
(CoCrFeNi)0.9(Co0.26Cr0.07Fe0.16Ni0.31Hf0.4) | C | 1028 | 2250 | >50 | >50
(CoFe2NiV0.5Mo0.2)88Nb12 | C | 1311 | 1704 | 3.7 | 10.5
(CoFe2NiV0.5Mo0.2)90Nb10 | C | 1469 | 2433 | 19.4 | 27.7
(CoFe2NiV0.5Mo0.2)91Nb9 | C | 1449 | 2192 | 17.4 | 26.7
(CoFe2NiV0.5Mo0.2)92Nb8 | C | 1118 | 2051 | 19.3 | 28.2
(CoFe2NiV0.5Mo0.2)94Nb6 | C | 883 | 2060 | 23.1 | 32.7
(CoFe2NiV0.5Mo0.2)96Nb4 | C | 476 | 2120 | 35.3 | 45.3
(CoFe2NiV0.5Mo0.2)98Nb2 | C | 262 |  |  | >60
(CuMnNi)75Zn25 | C | 215 |  |  | >60
(CuMnNi)80Zn20 | C | 140 |  |  | >65
(CuMnNi)90Al10 | C | 515 | 1750 | 38 | 42
(CuMnNi)90Sn10 | C | 620 | 1600 | 16 | 21
(CuMnNi)95Al5 | C | 330 |  |  | >45
(CuMnNi)95Sn5 | C | ` |  |  | >63
(NbTaTiV)90Si10 | C | 1671 | 2080 | 5 | 11
(NbTaTiV)95Si5 | C | 1250 | 1820 | 11.3 | 16.5
(NbTaTiV)97.5Si2.5 | C | 1023 | 1780 | 27 | 31.5
[FeNi]60Cr15Mn10Nb15 | C | 1155 | 1468 | 4.3 | 9.3
[FeNi]63Cr15Mn10Nb12 | C | 1562 | 1638 | 8 | 18
[FeNi]65Cr15Mn10Nb10 | C | 1654 | 1814 | 9.7 | 21.7
[FeNi]66Cr15Mn10Nb9 | C | 1048 | 1551 | 17.8 | 23.8
[FeNi]69Cr15Mn10Nb6 | C | 992 |  |  | >75
[FeNi]72Cr15Mn10Nb3 | C | 787 |  |  | >75
[FeNi]75Cr15Mn10 | C | 125 |  |  | >75
Al0.125Mo0.5NbTi | C | 1002 | 1351 | 3.9 | 21
Al0.15CrTaTi | C | 1541 | 2289 | 11.1 | 13.4
Al0.15Mo0.5NbTi | C | 996 | 1484 | 4 | 30
Al0.175Mo0.5NbTi | C | 958 | 1461 | 4.2 | 25.4
Al0.225Mo0.5NbTi | C | 1022 | 1481 | 3.8 | 27.2
Al0.25Cr0.75FeMnNi | C | 451 |  |  | >60
Al0.25CrFeNiTi0.25 | C | 1391 | 3412 | 30.9 | 33.4
Al0.25CrTaTi | C | 1669 | 2293 | 10.4 | 12.8
Al0.25Mo0.5NbTi | C | 1051 | 1484 | 3.5 | 21
Al0.2Mo0.5NbTi | C | 1043 | 1472 | 3.7 | 24
Al0.2Nb0.5TiV2Zr0.5 | C | 1216 | 1641 | 13.2 | 21.5
Al0.32CoCrCuFeMoNi | C | 1140 | 1486 | 5.6 | 10.1
Al0.35CrTaTi | C | 1780 | 2256 | 8.6 | 10
Al0.3CoCrFeNi | C | 180 |  |  | >40
Al0.3CoCrFeNiSi | C | 1360 | 1360 | 6.7 | 6.7
Al0.3CoCrFeNiSi0.2 | C | 299 |  |  | >60
Al0.3CoCrFeNiSi0.5 | C | 1039 | 1369 | 17.1 | 24.6
Al0.3CoCrFeNiSi0.8 | C | 1555 | 1820 | 4.6 | 12.6
Al0.41CoCrFeNi | C | 255 |  |  | >40
Al0.4CrFeNi0.4 | C | 1513 | 3085 | 29.5 | 33.2
Al0.4Nb0.5TiV2Zr0.5 | C | 1663 | 1845 | 2.7 | 13.7
Al0.57CoCrFeNi | C | 607 | 1670 | 33.5 | 36
Al0.5Cr0.75FeMnNi | C | 1350 | 3150 | 49 | 51
Al0.5CrCuNiV | C | 1763 | 2336 | 6.8 | 13.8
Al0.5CrFeNiTi0.25 | C | 1880 | 3475 | 37 | 40
Al0.5Nb0.5TiV2Zr | C | 1251 | 1262 | 0.1 | 7.3
Al0.5Nb0.5TiV2Zr0.5 | C | 1480 | 1771 | 2.5 | 10.8
Al0.5Nb0.5TiV2Zr1.5 | C | 797 | 835 | 0.4 | 5.1
Al0.5NbTiV2Zr | C | 1028 | 1116 | 1.2 | 9.3
Al0.5NbTiV2Zr0.5 | C | 1390 | 1723 | 7 | 14
Al0.5NbTiV2Zr1.5 | C | 641 | 710 | 0.2 | 4.5
Al0.67CoCrCuFeMoNi | C | 1250 | 1580 | 2.6 | 6.6
Al0.6CoCrFeNi | C | 1320 | 1903 | 11.3 | 21.3
Al0.6Nb0.5TiV2Zr0.5 | C | 1727 | 1861 | 1.6 | 14.3
Al0.74CoCrFeNi | C | 1394 | 2030 | 24 | 25.3
Al0.75Cr0.75FeMnNi | C | 1572 | 3500 | 43 | 46
Al0.75CrFeNiTi0.25 | C | 1726 | 2811 | 17.5 | 20
Al0.8Nb0.5Ti2V2Zr0.5 | C | 1418 | 1617 | 4 | 17.9
Al0.8Nb0.5TiV2Zr0.5 | C | 1723 | 1938 | 1.8 | 14.8
Al0.9CoCrFeNi | C | 1220 | 2114 | 14.5 | 19.5
Al0.9CrFeNi | C | 1270 | 3002 | 33.3 | 37.1
Al1.12CoCrFeNi | C | 1366 | 2200 | 15.5 | 17.5
Al1.1CrFeNi | C | 1544 | 3513 | 17.1 | 27.1
Al1.25CrFeNi | C | 1195 | 1286 | 1.6 | 8.6
Al1.2CoCrFeNi | C | 1130 | 1462 | 8.1 | 18.1
Al1.2CrFeNi | C | 1157 | 3608 | 26.4 | 31.4
Al1.33CoCrFeNi | C | 1348 | 2500 | 12 | 14.1
Al1.3CrFeNi | C | 1623 | 3705 | 19.8 | 24.7
Al1.5CrFeNi | C | 1149 | 1310 | 1.6 | 9.1
Al1.75CrFeNi | C | 1277 | 1912 | 13 | 18.9
Al10（TiVZr）90 | C | 1204 | 1216 | 0.1 | 6.72
Al12.5Co15Cr15Ni57.5 | C | 500 |  |  | >40
Al16（TiVZr）84 | C | 1056 | 1108 | 0 | 6.66
Al17.5Co15Cr15Ni52.5 | C | 630 | 2810 | 37.5 | 39
Al19.3Co15Cr15Ni50.7 | C | 924 | 2980 | 17 | 29.2
Al21.67Cr21.67Fe21.67Ni35 | C | 1471 | 3542 | 32.5 | 40
Al22.5Cu20Fe15Ni20Ti22.5 | C | 980 | 1326 | 5.6 | 6.8
Al25（TiVZr）75 | C | 944 | 974 | 0 | 6.56
Al27.5Co15Cr15Ni42.5 | C | 1230 | 2880 | 16.4 | 18.9
Al35Co15Cr15Ni35 | C | 1055 | 1230 | 0.3 | 2
Al5Co15Cr15Ni65 | C | 205 |  |  | >40
AlCoCrCuFeMn | C | 1111 | 1529 | 8.7 | 15.2
AlCoCrCuFeMo0.2Ni | C | 1420 | 2240 | 3.5 | 4.8
AlCoCrCuFeMo0.4Ni | C | 1690 | 2660 | 1.5 | 3.2
AlCoCrCuFeMo0.6Ni | C | 1880 | 2820 | 1.4 | 3
AlCoCrCuFeMo0.8Ni | C | 1920 | 2640 | 1.2 | 2.4
AlCoCrCuFeMoNi | C | 1460 | 1826 | 2.4 | 6.8
AlCoCrCuFeMoNi | C | 1750 | 2600 | 1.1 | 2.1
AlCoCrCuMnTi | C | 1568 | 1948 | 3.4 | 10.9
AlCoCrFeNb0.1Ni2.1 | C | 917 | 1991 | 26.3 | 32.3
AlCoCrFeNb0.2Ni2.1 | C | 1158 | 2384 | 22.5 | 29.7
AlCoCrFeNb0.3Ni2.1 | C | 1377 | 2346 | 14.3 | 23.2
AlCoCrFeNb0.4Ni2.1 | C | 1793 | 2573 | 9.1 | 20.1
AlCoCrFeNb0.5Ni2.1 | C | 1998 | 2629 | 6.4 | 15.4
AlCoCrFeNi2.1 | C | 626 | 2113 | 38 | 42.6
AlCoCrNi | C | 1750 | 3200 | 17.6 | 18.7
AlCr1.2FeNi1.1 | C | 1348 | 2783 | 30 | 35
AlCr1.2FeNi1.3 | C | 1413 | 3069 | 31 | 35.9
AlCr1.2FeNi1.5 | C | 1459 | 3184 | 28.5 | 33.5
AlCrFeMnNi2 | C | 1206 | 3437 | 35 | 37.5
AlCrFeMo0.2Ni | C | 1484 | 3222 | 28.7 | 36
AlCrFeMo0.5Ni | C | 1749 | 2644 | 12.6 | 18.3
AlCrFeMo0.8Ni | C | 1513 | 1513 | 0 | 5
AlCrFeNiTi0.25 | C | 1445 | 1829 | 4.7 | 7.2
AlNb0.5TiV2Zr0.5 | C | 1695 | 1761 | 2 | 16.6
CoCr0.25CuFeMnNiV | C | 493 | 1008 | 52.5 | 55.5
CoCr0.5CuFeMnNiV | C | 820 | 1050 | 16 | 22.5
CoCr0.75CuFeMnNiV | C | 1052 | 1110 | 3 | 10
CoCrCuFeMnNiV | C | 1400 | 1404 | 0.1 | 7.7
CoCrCuFeMoNi | C | 1000 | 1520 | 8.2 | 11.2
CoCrCuTiV | C | 1894 | 2188 | 5.3 | 6.5
CoCrFeMo0.2Ni | C | 200 |  |  | >30
CoCrFeMo0.4Ni | C | 450 |  |  | >30
CoCrFeMo0.6Ni | C | 1200 | 2051 | 19 | 23
CoCrFeMo0.8Ni | C | 2000 | 2200 | 1.6 | 7.6
CoCrFeMo1.2Ni | C | 2260 | 2380 | 0.2 | 6.4
CoCrFeMoNi | C | 2050 | 2230 | 0.1 | 6.2
CoCrFeNb0.25Ni | C | 423 | 2016 | 34.8 | 39.8
CoCrFeNb0.45Ni | C | 1475 | 2558 | 21.3 | 27.9
CoCrFeNb0.5Ni | C | 1414 | 2276 | 17.7 | 24.6
CoCrFeNb0.75Ni | C | 1900 | 2078 | 2.5 | 13.5
CoCrFeNb1.2Ni | C | 940 | 940 | 0.1 | 6
CoCrFeNbNi | C | 1198 | 1198 | 0.1 | 6.8
CoCrFeNiTa | C | 145 |  |  | >50
CoCrFeNiTa0.1 | C | 267 |  |  | >50
CoCrFeNiTa0.2 | C | 405 |  |  | >50
CoCrFeNiTa0.3 | C | 946 | 1935 | 30 | 36.5
CoCrFeNiTa0.4 | C | 1316 | 2293 | 22.6 | 28.8
CoCrFeNiTa0.5 | C | 1346 | 2118 | 19.7 | 25.8
CoCrFeNiTa0.75 | C | 1720 | 1816 | 2.8 | 12
CoCuFeMnNiV | C | 360 | 898 |  | >60
CoFe2NiV0.5Mo0.2 | C | 199 |  |  | >60
CoFeNb0.2Ni2V0.5 | C | 660 |  |  | >80
CoFeNb0.4Ni2V0.5 | C | 776 | 2267 | 32.4 | 38.5
CoFeNb0.6Ni2V0.5 | C | 1806 | 2101 | 7.8 | 13.5
CoFeNb0.75Ni2V0.5 | C | 2073 | 2232 | 3.4 | 11.8
CoFeNbNi2V0.5 | C | 2108 | 2280 | 2.5 | 9.5
CoFeNi2V0.5 | C | 172 |  |  | >80
CoHfNbNiTiZr | C | 1469 | 1830 | 0.2 | 0.4
CoNbNiTiZr | C | 2331 | 2504 | 0.1 | 0.3
Cr0.2NbTa0.25TiZr | C | 1224 |  |  | >60
Cr0.3Hf0.2NbTaZr | C | 800 | 970 | 7.6 | 15
Cr0.4NbTa0.25TiZr | C | 1354 | 2260 | 28.9 | 33.7
Cr0.5Hf0.2NbTaZr | C | 850 | 1020 | 6.5 | 14
Cr0.6NbTa0.25TiZr | C | 1340 | 2056 | 18 | 23
Cr0.75Hf0.2NbTaZr | C | 1000 | 1160 | 4.4 | 12.2
Cr0.8NbTa0.25TiZr | C | 1514 | 2049 | 9.4 | 16
Cr10Mo22.5Ti22.5V22.5W22.5 | C | 1550 | 1800 | 3 | 14.5
Cr15Fe55Nb12Ni18 | C | 946 | 1261 | 10 | 22
Cr15Fe55Nb15Ni15 | C | 1159 | 1415 | 6 | 15
Cr15Fe55Nb3Ni27 | C | 404 |  |  | >75
Cr15Fe55Nb6Ni24 | C | 499 | 994 | 27 | 36
Cr15Fe55Nb9Ni21 | C | 749 | 1216 | 25 | 32
Cr15Fe55Ni30 | C | 317 |  |  | >75
Cr5Mo23.75Ti23.75V23.75W23.75 | C | 1400 | 1520 | 1.9 | 11.4
CrFe2Mo0.25Ni2 | C | 119 |  |  | >50
CrFe2Mo0.5Ni2 | C | 285 |  |  | >50
CrFe2Mo0.75Ni2 | C | 598 | 2218 | 44.4 | 47.8
CrFe2Mo1.25Ni2 | C | 1480 | 1745 | 1.6 | 9.2
CrFe2Mo1.5Ni2 | C | 1503 | 2199 | 11.4 | 17.6
CrFe2MoNi2 | C | 1327 | 2218 | 24.8 | 32.1
CrFe2Nb0.1Ni | C | 365 | 2207 |  | >50
CrFe2Nb0.2Ni | C | 635 | 2407 |  | >50
CrFe2Nb0.34Ni | C | 989 | 2267 | 17.5 | 30.8
CrFe2Nb0.5Ni | C | 940 | 1797 | 16.8 | 21.8
CrFeNi2 | C | 101 |  |  | >70
CrFeNi2Nb0.2 | C | 364 |  |  | >70
CrFeNi2Nb0.4 | C | 653 | 1637 | 24.5 | 27.5
CrFeNi2Nb0.55 | C | 1043 | 1949 | 14.8 | 19.3
CrFeNi2Nb0.6 | C | 1232 | 2061 | 9.4 | 14.4
CrFeNi2Nb0.8 | C | 1801 | 2044 | 3.3 | 10.4
CrFeNiTi0.25 | C | 1310 | 2621 | 17.8 | 20.4
CrFeNiW0.25V0.5 | C | 1110 | 1113 | 0.1 | 2.8
CrFeNiW0.5V0.5 | C | 1280 | 1306 | 0.2 | 3.9
CrFeNiW0.75V0.5 | C | 1500 | 1599 | 2.5 | 5.7
CrFeNiWV0.5 | C | 1580 | 2240 | 2.3 | 7.8
CrHf0.2NbTaZr | C | 1389 | 1430 | 1 | 9
CrMoNbV | ` | 1518 | 1800 | 4.8 | 6
CrMoTiVW | C | 2060 | 2220 | 1 | 6
CrNb0.1NiFe2 | C | 365 | 2207 |  | >50
CrNb0.2NiFe2 | C | 635 | 2407 |  | >50
CrNb0.34NiFe2 | C | 989 | 2267 | 23 | 30.8
CrNb0.5NiFe2 | C | 940 | 1797 | 14 | 21.8
CrNbTa0.25TiZr | C | 1800 | 2080 | 2.9 | 7.5
CrTaTi | C | 1498 | 2400 | 20 | 22
Cu14Nb10Ni12Sn4Ti60 | C | 1310 | 2400 | 12.3 | 14.5
CuMnNi | C | 220 | 1250 | 41 | >45
Hf0.2NbTaZr | C | 650 |  |  | >30
HfMoNbTaTi | C | 1369 | 2150 | 25.8 | 27
HfMoNbTaZr | C | 1524 | 1900 | 14.8 | 16
HfMoTaTiZr | C | 1600 | 1750 | 2.6 | 4
HfNbTaTiW0.25Zr | C | 1135 |  |  | >50
HfNbTaTiW0.5Zr | C | 1278 |  |  | >50
HfNbTaTiW0.75Zr | C | 1450 |  |  | >50
HfNbTaTiWZr | C | 1726 | 2680 | 19.2 | 20.7
Mo0.3NbTiZr | C | 986 | 1220 | 27 | 32
Mo0.5NbTiZr | C | 1032 | 1319 | 18 | 26
Mo0.7NbTiZr | C | 1259 | 1503 | 13 | 18
MoNb3Ta3(NiTi2)2 | C | 1342 | 2447 | 25.1 | 27.1
MoNb3Ta3(NiTi2)3 | C | 915 |  |  | >50
MoNbTa0.3V | C | 1520 | 1810 | 6.6 | 11
MoNbTa0.5V | C | 1505 | 1780 | 5.8 | 10
MoNbTa0.7V | C | 1451 | 1720 | 8.2 | 12.3
MoNbTaW | C | 1070 | 1134 | 1.5 | 4.6
MoNbTaWZr | C | 1618 | 2439 | 20 | 26.8
MoNbTaWZr0.1 | C | 1223 | 1421 | 6.4 | 11.2
MoNbTaWZr0.3 | C | 1448 | 1819 | 9.9 | 15
MoNbTaWZr0.5 | C | 1575 | 2107 | 12.6 | 18.5
MoNbV | C | 1550 | 1700 | 3.7 | 8.7
MoTiVW | C | 1220 | 1250 | 1.3 | 9.8
Nb0.5TiV2Zr0.5 | C | 843 | 1557 | 27.4 | 33.4
Nb3Ta3(NiTi2)4 | C | 395 |  |  | >50
NbTa0.25TiZr | C | 1368 |  |  | >60
NbTiZr | C | 582 | 1054 | 31 | 40
Al0.25CoCrCu0.75FeNiTi0.5 | C | 750 | 1970 | 33.5 | 35
Al0.25CoFeNi | C | 158 |  |  | >50
Al0.25MoNbTiV | C | 1250 | 1520 | 11.2 | 12.9
Al0.25NbTaTiV | C | 1330 |  |  | >50
Al0.3HfNbTaTiZr | C | 1188 |  |  | >50
Al0.3NbTa0.8Ti1.4V0.2Zr1.3 | C | 1965 | 2061 | 1.7 | 5
Al0.3NbTaTi1.4Zr1.3 | C | 1965 | 2054 | 2 | 5
Al0.4Hf0.6NbTaTiZr | C | 1841 | 2269 | 7.5 | 10
Al0.5CoCrCu0.5FeNiTi0.5 | C | 1580 | 2389 | 17.4 | 18
Al0.5CoCrFeNiTi | C | 1430 | 1600 | 3.4 | 9.9
Al0.5CoFeNi | C | 346 |  |  | >50
Al0.5HfNbTaTiZr | C | 1302 |  |  | 46
Al0.5MoNbTiV | C | 1625 | 1810 | 9.5 | 11.3
Al0.5NbTa0.8Ti1.5V0.2Zr | C | 2035 | 2105 | 0.2 | 4.5
Al0.5NbTaTiV | C | 1014 |  |  | >50
Al0.75CoCrCu0.25FeNiTi0.5 | C | 1900 | 2697 | 12 | 12.5
Al0.75CoFeNi | C | 794 | 2750 | 30.4 | 31.2
Al0.75HfNbTaTiZr | C | 1415 | 2050 | 27.2 | 28.5
Al0.75MoNbTiV | C | 1260 | 1320 | 6.3 | 7.5
Al0.7Co0.3CrFeNi | C | 2033 | 2635 | 6.8 | 8.1
Al1.0CoCrFeNiTi | C | 2200 | 2280 | 1.4 | 6.4
Al1.0NbTaTiV | C | 993 |  |  | >50
Al1.125CuFe0.75NiTi1.125 | C | 980 | 1326 | 5.6 | 6.6
Al1.5CoCrFeNiTi | C | 1820 | 2110 | 6.8 | 9.8
Al11.1(CoCrCuFeMnNiTiV)88.9 | C | 1862 | 2431 | 1 | 2.4
Al20(CoCrCuFeMnNiTiV)80 | C | 1465 | 2016 | 2.4 | 3.3
Al2CoCrFeNiTi | C | 1000 | 1030 | 0.4 | 5.2
Al40(CoCrCuFeMnNiTiV)60 | C | 1461 | 1461 | 0 | 1.1
AlCoCrCuFeMnNi | C | 1005 | 1480 | 9 | 15
AlCoCrCuFeNi | C | 1303 | 2081 | 16 | 24
AlCoCrCuFeNiTi | C | 1234 | 1356 | 1.5 | 9
AlCoCrCuFeNiV | C | 1469 | 1970 | 8.5 | 16
AlCoCrCuNiTi | C |  | 1495 |  | 7.68
AlCoCrFeMo0.1Ni | C | 1804 | 2280 | 7.9 | 9.1
AlCoCrFeMo0.2Ni | C | 2456 | 2953 | 3.4 | 5.2
AlCoCrFeMo0.3Ni | C | 2649 | 3208 | 3.3 | 6.2
AlCoCrFeMo0.4Ni | C | 2670 | 3161 | 3 | 5.5
AlCoCrFeMo0.5Ni | C | 2757 | 3036 | 1.5 | 3.5
AlCoCrFeNb0.1Ni | C | 1641 | 3285 | 17.2 | 20.2
AlCoCrFeNb0.25Ni | C | 1959 | 3008 | 10.5 | 14
AlCoCrFeNb0.5Ni | C | 2473 | 3170 | 4.1 | 9
AlCoCrFeNiSi | C | 2411 | 2950 | 1.2 | 2
AlCoCrFeNiSi0.2 | C | 1265 | 2173 | 13.8 | 15.1
AlCoCrFeNiSi0.4 | C | 1481 | 2444 | 13.4 | 14.6
AlCoCrFeNiSi0.6 | C | 1834 | 2195 | 2.6 | 3.8
AlCoCrFeNiSi0.8 | C | 2179 | 2664 | 1.8 | 2.8
AlCoCrFeNiTi | C | 1860 | 2580 | 8.8 | 10.5
AlCoCrFeNiTi0.5 | C | 2260 | 3140 | 23.3 | 24.4
AlCoCrFeNiTi1.5 | C | 2220 | 2720 | 5.3 | 6.6
AlCoFeNi | C | 964 | 1290 | 6.8 | 7.9
AlCr0.5NbTiV | C | 1300 | 1430 | 0.8 | 5.6
AlCr1.0NbTiV | C | 1550 | 1570 | 0.4 | 7.5
AlCr1.5NbTiV | C | 1700 | 1700 | 0.1 | 7.2
AlCrCuFeNi0.6 | C | 1500 | 2080 | 1.3 | 2.7
AlCrCuFeNi0.8 | C | 750 | 1980 | 3.7 | 4.6
AlCrCuFeNi1.0 | C | 1550 | 1780 | 0.4 | 1.8
AlCrCuFeNi1.2 | C | 1220 | 1290 | 1.3 | 1.5
AlCrCuFeNi1.4 | C | 1470 | 1710 | 0.8 | 2.2
AlCrCuFeNiTi | C | 1120 | 1219 | 0.2 | 1.6
AlCrFeNi | C | 1406 | 2927 | 28.5 | 36.1
AlCrFeNiMo0.2 | C | 1487 | 3222 | 28.7 | 36.3
AlCrFeNiMo0.5 | C | 1749 | 2644 | 12.6 | 18.8
AlCrFeNiMo0.8 | C | 1513 | 1513 | 0 | 5.2
AlCuFeNiTi | C | 1074 | 1617 | 7.4 | 8.2
AlCuNiTi | C | 300 | 536 | 0.4 | 1
AlHfNbTaTiZr | C | 1489 | 1900 | 17.6 | 21
AlMo0.5NbTa0.5TiZr | C | 2000 | 2368 | 8.3 | 10
AlMoNbTiV | C | 1375 | 1420 | 1.3 | 2.5
AlNb1.5Ta0.5Ti1.5Zr0.5 | C | 1280 | 1367 | 2 | 3.5
AlNbTiV | C | 1000 | 1280 | 1.2 | 6
CoCrCuFeMnNiTiV | C | 1312 | 1312 | 0 | 1.5
CoCrCuFeNi | C | 230 | 888 | 50.2 | 50.9
CoCrCuFeNiTi | C | 1272 | 1272 | 0 | 1.6
CoCrCuFeNiTi0.5 | C | 700 | 1650 | 28.7 | 32.5
CoCrCuFeNiTi0.8 | C | 1042 | 1848 | 2.1 | 3
CoCrFeMnNi | C | 230 |  |  | >75
CoCrFeMnNiV0.25 | C | 200 |  |  | >75
CoCrFeMnNiV0.5 | C | 620 |  |  | >75
CoCrFeMnNiV0.75 | C | 740 | 1325 | 7.8 | 11.2
CoCrFeMnNiV1.0 | C | 1660 | 1845 | 0.5 | 4
CoCrFeNiTi | C | 1580 | 2020 | 6 | 9
CoFeMo0.2NiV | C | 687 |  |  | >50
CoFeMo0.4NiV | C | 1200 | 2140 | 19.7 | 25
CoFeMo0.6NiV | C | 1750 | 1990 | 2.8 | 10
CoFeMo0.8NiV | C | 1980 | 2164 | 1.9 | 9
CoFeMoNi1.2V | C | 1850 | 1990 | 1.4 | 7
CoFeMoNi1.4V | C | 1550 | 1870 | 1.8 | 6.3
CoFeMoNi1.6V | C | 1430 | 1880 | 2.6 | 7.4
CoFeMoNi1.8V | C | 1480 | 1980 | 5.2 | 9.5
CoFeMoNi2V | C | 679 | 1152.6 | 24.7 | 28
CoFeMoNiV | C | 1920 | 1970 | 0.9 | 7.5
CoFeNiSi0.25 | C | 192 |  | >50 | >50
CoFeNiSi0.5 | C | 476 | 2250 | 39.8 | 42.5
CoFeNiSi0.75 | C | 1297 | 1920 | 2.1 | 2.8
CoFeNiV | C | 428 |  |  | >50
CrHfNbTiZr | C | 1375 | 2130 | 2.8 | 4.7
CrMo0.5NbTa0.5TiZr | C | 1595 | 2046 | 3.7 | 5
CrNbTiVZr | C | 1298 | 1780 | 1.7 | 3
CrNbTiZr | C | 1260 | 1590 | 4.1 | 6
Hf0.5Mo0.5NbSi0.1TiZr | C | 1365 | 2150 | 22.7 | 28
Hf0.5Mo0.5NbSi0.3TiZr | C | 1428 | 2040 | 15.2 | 23
Hf0.5Mo0.5NbSi0.5TiZr | C | 1605 | 1950 | 5 | 12
Hf0.5Mo0.5NbSi0.7TiZr | C | 1604 | 1930 | 3.9 | 10.7
Hf0.5Mo0.5NbSi0.9TiZr | C | 1677 | 2020 | 2 | 9
Hf0.5Mo0.5NbTiZr | C | 1178 | 1520 | 13 | 19
HfMo0.25NbTaTiZr | C | 1112 |  |  | >50
HfMo0.5NbTaTiZr | C | 1317 |  |  | >50
HfMo0.75NbTaTiZr | C | 1373 |  |  | >50
HfMoNbTaTiZr | C | 1512 | 1840 | 10.5 | 12
HfMoNbTiZr | C | 1719 | 1803 | 4 | 10
HfNbSi0.5TiV | C | 1399 | 1608 | 2.8 | 9.8
HfNbTaTiZr | C | 1015 |  |  | >50
HfNbTaZr | C | 1315 | 2310 |  | 21.6
HfNbTiVZr | C | 1170 | 1463 | 29.6 | 31
Mo0.3NbTiVZr | C | 1289 | 3200 | 42 | 46
Mo0.5NbTiVZr | C | 1473 | 3400 | 35 | 39
Mo0.7NbTiVZr | C | 1706 | 4400 | 34 | 38
Mo1.0NbTiVZr | C | 1779 | 4160 | 32 | 36
Mo1.3NbTiVZr | C | 1496 | 3200 | 34 | 37.5
Mo1.5NbTiVZr | C | 1603 | 3300 | 22 | 25.5
Mo1.7NbTiVZr | C | 1645 | 3300 | 21 | 24
Mo2.0NbTiVZr | C | 1765 | 2700 | 14 | 16
MoNbTaV | C | 1525 | 2400 | 19.7 | 21
MoNbTaVW | C | 1246 | 1270 | 0.7 | 1.7
MoNbTiV | C | 1200 | 2080 | 24.1 | 25.6
MoNbTiV0.25Zr | C | 1776 | 3893 | 30 | 32
MoNbTiV0.5Zr | C | 1647 | 3307 | 28 | 30
MoNbTiV0.75Zr | C | 1708 | 3929 | 29 | 31
MoNbTiV1.0Zr | C | 1786 | 3828 | 26 | 28
MoNbTiV1.5Zr | C | 1735 | 3300 | 20 | 23
MoNbTiV2.0Zr | C | 1538 | 3176 | 23 | 25
MoNbTiV3.0Zr | C | 1418 | 2508 | 24 | 26
MoNbTiZr | C | 1592 | 3450 | 33.5 | 35
NbTaTiV | C | 1092 |  |  | >50
NbTaTiVW | C | 1420 | 1820 | 19 | 20
NbTaVW | C | 1530 | 1680 | 11 | 12.2
NbTiV0.3Mo0.1Zr | C | 932 | 2750 | 47 | 49
NbTiV0.3Mo0.3Zr | C | 1312 |  |  | >50
NbTiV0.3Mo0.5Zr | C | 1301 | 3500 | 47 | 50
NbTiV0.3Mo0.7Zr | C | 1436 | 2750 | 27 | 30
NbTiV0.3Mo1.0Zr | C | 1455 | 3000 | 27.5 | 31.5
NbTiV0.3Mo1.3Zr | C | 1603 | 2750 | 22 | 24
NbTiV0.3Mo1.5Zr | C | 1576 | 2220 | 8 | 10
NbTiV2Zr | C | 918 |  |  | >50
NbTiVZr | C | 1104 |  |  | >50
Al0.0HfNbTaTiZr | C | 1073 |  |  | >50
Al0.0MoTaTiV | C | 1221 | 1454 | 9.9 | 16
Al0.0NbTaTiV | C | 1092 |  |  | >50
Al0.25NbTaTiZr | C | 1745 | 1830 | 2.3 | 3.8
Al0.2MoTaTiV | C | 1021 | 1249 | 5.2 | 12
Al0.5CrNbTi2V0.5 | C | 1240 |  | >50 | >50
Al0.5Mo0.5NbTa0.5TiZr | C | 2350 | 2460 | 1.4 | 3.2
Al0.6MoTaTiV | C | 962 | 1033 | 1.8 | 8.8
Al1.0HfNbTaTiZr | C | 1489 | 1900 | 19 | 21
Al1.0MoNbTiV | C | 1375 | 1440 | 1.1 | 2.5
Al1.0MoTaTiV | C | 722 | 735 | 0.2 | 5.5
Al1.5MoNbTiV | C | 500 | 600 | 0.3 | 1.3
AlCrMoNbTi | C | 1010 | 1010 | 0 | 0.9
AlMo0.5NbTa0.5TiZr0.5 | C | 1320 | 1320 | 0 | 1
AlNbTa0.5TiZr0.5 | C | 1352 | 1357 | 0.1 | 1.2
AlNbTiVZr0.1 | C | 1290 | 1395 | 2.7 | 4.7
AlNbTiVZr0.25 | C | 1360 | 1480 | 8.6 | 9.3
AlNbTiVZr0.5 | C | 1485 |  |  | >50
AlNbTiVZr1.0 | C | 1500 | 1675 | 3 | 3
AlNbTiVZr1.5 | C | 1535 | 1550 | 0.4 | 0.4
CoCrMoNb | C | 1419.6 | 1419.6 | 0 | 5.77
CoCrMoNbTi | C | 1096.8 | 1096.8 | 0 | 3.88
CoCrMoNbTi0.2 | C | 1905.6 | 1905.6 | 0 | 5.07
CoCrMoNbTi0.4 | C | 1771.3 | 1771.3 | 0 | 4.62
CoCrMoNbTi0.5 | C | 1609.2 | 1609.2 | 0 | 4.92
Hf0.4Nb1.54Ta1.54Ti0.89Zr0.64 | C | 822 | 1030 | 7 | 10.8
HfMo0.5NbSi0.3TiV0.5 | C | 1617 | 2016 | 12.7 | 18.5
HfMo0.5NbSi0.5TiV0.5 | C | 1787 | 2052 | 5.4 | 11.9
HfMo0.5NbSi0.7TiV0.5 | C | 2134 | 2242 | 0.8 | 9.2
HfMo0.5NbTiV0.5 | C | 1260 |  |  | >35
HfNbSi0.5TiVZr | C | 1540 | 1643 | 4.3 | 16.8
Mo0.1NbTiV0.3Zr | C | 932 | 2750 | 45 | 47
Mo0.3NbTiV0.3Zr | C | 1312 | 4100 | 50 | 52
Mo0.5NbTiV0.3Zr | C | 1301 | 3400 | 43 | 47
Mo0.7NbTiV0.3Zr | C | 1436 | 2460 | 26.6 | 29
Mo1.3NbTiV0.3Zr | C | 1603 | 2800 | 20 | 24
Mo1.5NbTiV0.3Zr | C | 1576 | 2240 | 8 | 10
MoNbTaTi0.25W | C | 1109 | 1197 | 2.5 | 4.4
MoNbTaTi0.5W | C | 1211 | 1578 | 5.9 | 7.7
MoNbTaTi0.75W | C | 1304 | 1593 | 8.4 | 9.7
MoNbTaTi1.0V | C | 1455 | 1910 | 11.5 | 12.7
MoNbTaTiVW | C | 1515 | 2135 | 10.6 | 12.4
MoNbTaTiW | C | 1343 | 2005 | 14.1 | 14.8
MoNbTaTiZr | C | 1390 | 1720 | 6 | 7.5
MoNbTiV0.3Zr | C | 1455 | 3000 | 25 | 29
NbTiV0.3Zr | C | 866 | 2620 | 45 | 48
Al0.2CoFeMnNiTi0.8 | C | 1125.8 | 2464.5 | 14 | 16.3
Al0.5CoCrFeMo0.2Ni | C | 556 | 2006 | 32 | 34
Al0.5CoCrFeMo0.3Ni | C | 814 | 2101 | 26 | 31
Al0.5CoCrFeMo0.4Ni | C | 1091 | 2117 | 14.2 | 18
Al0.5CoCrFeMo0.5Ni | C | 1544 | 2360 | 5 | 10
Al0.5CoFeMnNiTi0.5 | C | 1052.8 | 2402.4 | 18.1 | 20.5
Al0.7CoFeMnNiTi0.3 | C | 1106.6 | 2252.1 | 14.2 | 19.3
Al0.9CoFeMnNiTi0.1 | C | 926.7 | 1129.3 | 2.2 | 4.5
AlCoFeMnNi | C | 577.4 | 602.3 | 0.2 | 1.9
Co2Mo0.5Ni2VW0.5 | C | 925 |  |  | >50
Co2Mo0.6Ni2VW0.6 | C | 1411 | 2108 | 11.8 | 21.8
Co2Mo0.8Ni2VW0.8 | C | 1431 | 2364 | 14.4 | 22.5
Co2Mo1.5Ni2VW1.5 | C | 1320 | 2133 | 16 | 21
Co2Mo1.75Ni2VW1.75 | C | 1607 | 2313 | 9.4 | 16
Co2MoNi2VW | C | 1371 | 2208.6 | 19 | 25
CoCrCu0.1FeMoNi | C | 750 | 3012 | 47.8 | 51.6
CoCrCu0.3FeMoNi | C | 1420 | 1800 | 13 | 18
CoCrCu0.5FeMoNi | C | 1460 | 1900 | 12.8 | 19
CoCrCu0.8FeMoNi | C | 1500 | 1970 | 9.6 | 17
CoCrCu1.0FeMoNi | C | 1550 | 1750 | 5 | 12.5
CoCrFeMo0.3Ni | C | 305 | 1269 | 55 | 58
CoCrFeMo0.5Ni | C | 510 | 1371 | 31 | 33
CoCrFeMo0.85Ni | C | 929 | 1441 | 18 | 21
CoCrFeNiV | C | 1493 | 2032 | 8 | 13
CoCrFeNiV0.25 | C | 234 |  |  | >40
CoCrFeNiV0.5 | C | 291 | 1450 | 34 | 35
CoCrFeNiV0.7 | C | 392 | 1600 | 37 | 39
CoCrFeNiV0.8 | C | 458 | 1435 | 27 | 29
CoCrFeNiV0.9 | C | 722 | 1825 | 20 | 24
CoCuFeMo0.2Ni | C | 410 | 1041 | 43 | 48
CoCuFeMo0.4Ni | C | 460 | 1106 | 31 | 38
CoCuFeMo0.6Ni | C | 600 | 1421 | 28 | 32
CoCuFeMo0.8Ni | C | 430 | 1436 | 36.7 | 40
CoCuFeMoNi | C | 320 | 1460 | 44 | 48
CoFeMnNiTi | C | 1070.5 | 1972.8 | 1.8 | 3.8
Al0.25CoCrCu0.75FeNi | C | 250 |  |  | >50
Al0.5CoCrCu0.5FeNi | C | 380 |  |  | >50
Al0.75CoCrCu0.25FeNi | C | 1500 | 2280 | 11.8 | 14
AlCo1.0CrFeNiTi0.5 | C | 2000 | 3140 | 23.3 | 24.5
AlCo1.5CrFeNiTi0.5 | C | 1720 | 2560 | 11.5 | 12.8
AlCo2CrFeNiTi0.5 | C | 1780 | 2890 | 14.9 | 16.8
AlCo3CrFeNiTi0.5 | C | 1530 | 2500 | 8.8 | 10.2
AlCoCrCu0.25FeNiTi0.5 | C | 1994 | 2460 | 9.1 | 11.2
AlCoCrCu0.5FeNiTi0.5 | C | 1984 | 2374 | 6 | 8.4
AlCoCrFeNi | C | 1400 | 2820 | 27 | 29
CoCrFeNi | C | 136 |  |  | >75
CoCrFeNiTi0.3 | C | 648 | 1529 | 57 | 60
CoCrFeNiTi0.5 | C | 898 | 1502 | 17.6 | 20
AlCoCuFeNi | C | 980 | 1330 | 4 | 9
AlCoCuFeNiSi | C | 1620 | 1930 | 3 | 10
AlCoCuFeNiTi | C | 1380 | 1660 | 5.5 | 11.5
AlCoCuFeNiZr | C | 890 | 1050 | 0.8 | 6.6
CoCrFeMnNiV | C | 1660 | 1845 |  | 0.5
AlCoCrCuFeMnNiTiV | C | 1900 | 2400 |  | 0.95
Al2CoCrCuFeMnNiTiV | C | 1500 | 2000 |  | 2.35
Al5CoCrCuFeMnNiTiV | C | 1500 | 1500 |  | 0
AlCoCrCuFeMo1.0Ni | C | 1750 | 2600 |  | 1.1
AlCoCrCuFeNb0.25NiTi | C | 1269.3 | 1419.3 |  | 5.2
AlCoCrCuFeNb0.5NiTi | C | 1407.4 | 1587.4 |  | 4.57
AlCoCrCuFeNb1.0NiTi | C | 697.2 | 777.2 |  | 3.62
Al1.0CoCrCu2FeNi | C | 922 | 1598 |  | 32.5
Al1.0CoCrCuFeNi | C | 1335 | 1960 |  | 18
Al1.0CoCrCuFeNi2 | C | 913 | 1580 |  | 32
Al1.0CoCrCuFeNi3 | C | 2702 | 4609 |  | 70
Al2.0CoCrCu2FeNi | C | 1208 | 1903 |  | 30.2
Al2.0CoCrCuFeNi | C | 1667 | 2108 |  | 19
Al2.0CoCrCuFeNi2 | C | 1200 | 1910 |  | 30.8
Al2.0CoCrCuFeNi3 | C | 1100 | 1815 |  | 34
Al3.0CoCrCu2FeNi | C | 2014 | 2396 |  | 9.4
Al3.0CoCrCuFeNi | C | 2043 | 2100 |  | 8
Al3.0CoCrCuFeNi2 | C | 2014 | 2362 |  | 8.7
Al3.0CoCrCuFeNi3 | C | 1580 | 2180 |  | 14
Al4.0CoCrCu2FeNi | C | 1702 | 1710 |  | 6.3
Al4.0CoCrCuFeNi | C | 2078 | 2368 |  | 7
Al4.0CoCrCuFeNi2 | C | 1700 | 1723 |  | 7.4
Al4.0CoCrCuFeNi3 | C | 2400 | 2500 |  | 11
Al5.0CoCrCu2FeNi | C | 1254 | 1263 |  | 10.1
Al5.0CoCrCuFeNi | C | 1389 | 1412 |  | 6
Al5.0CoCrCuFeNi2 | C | 1266 | 1308 |  | 10
AlCoCrCuFeNi0.5 | C | 816 | 1472 |  | 10.9
AlCoCrCuFeNi0.8 | C | 1356 | 1721 |  | 8.6
AlCoCrCuFeNi1.0 | C | 1356 | 1786 |  | 10.2
AlCoCrCuFeNi1.2 | C | 978 | 1813 |  | 17.8
AlCoCrCuFeNi1.5 | C | 732 | 1687 |  | 25.4
AlCoCrCuFeNi1.8 | C | 723 | 1654 |  | 27.9
AlCoCrCuFeNi0.5Ti | C | 1420 | 1561 |  | 6.77
AlCoCrCuFeNi1.0Ti | C | 1250 | 1420 |  | 5.68
AlCoCrCuFeNi1.5Ti | C | 1620 | 1950 |  | 11.66
AlCoCrCuFeNi2.0Ti | C | 1830 | 2036 |  | 11.28
AlCoCrCuFeNi2.5Ti | C | 1862 | 2178 |  | 11.97
AlCoCrCuFeNi3.0Ti | C | 1720 | 2211 |  | 13.74
Al0.2CoCrCu0.5FeTi0.5 | C | 1492 | 1519 |  | 5.99
Al0.4CoCrCu0.5FeTi0.5 | C | 1302 | 1543 |  | 9.31
Al0.6CoCrCu0.5FeTi0.5 | C | 1345 | 1732 |  | 10.1
Al0.8CoCrCu0.5FeTi0.5 | C | 1798 | 1993 |  | 11.43
Al1.0CoCrCu0.5FeTi0.5 | C | 1435 | 1672 |  | 8.95
AlCoCrCu0.5FeTi | C | 1491 | 1935 |  | 7.4
AlCoCrCu0.75FeTi | C | 1301 | 1639 |  | 6.7
AlCoCrCu1.0FeTi | C | 1218 | 1508 |  | 6
CoCrCu0.5FeTi0.5 | C | 511 | 1315 |  | 32.08
AlCoCrCu0.5NiTi | C | 1658 | 1826 |  | 8.35
AlCoCrCu0.8NiTi | C | 1398 | 1655 |  | 9.32
AlCoCrCu1.0NiTi | C | 1258 | 1311 |  | 4.79
AlCoCrCu1.2NiTi | C | 1198 | 1252 |  | 5.31
AlCoCrCu1.5NiTi | C | 1256 | 1375 |  | 8.8
Al0.75CoCrFeMnNi | C | 1193.5 | 1500 |  | 6.2
Al1.0CoCrFeMnNi | C | 858.1 | 1000 |  | 3.3
Al0.4CoCr0.6FeNi | C | 317 | 1142 |  | 48
Al0.5CoCr0.5FeNi | C | 560 | 1453 |  | 42
Al0.6CoCr0.4FeNi | C | 670 | 1561 |  | 38.9
Al0.6CoCr2Fe3Ni | C | 654 | 2649 |  | 40
Al0.7CoCr0.3FeNi | C | 1052 | 1512 |  | 27.1
Al0.7CoCr2Fe3Ni | C | 1252 | 2973 |  | 50
Al0.8CoCr0.2FeNi | C | 1294 | 1674 |  | 24.8
Al0.8CoCr2Fe3Ni | C | 1255 | 2697 |  | 36.7
Al0.8CoCrFe3Ni | C | 594 | 2895 |  | 53
Al0.9CoCr0.1FeNi | C | 1142 | 1305 |  | 9.8
Al0.9CoCrFe3Ni | C | 1139 | 3458 |  | 51
Al1.0CoCr2Fe3Ni | C | 1274 | 2580 |  | 31.9
Al1.0CoCrFe3Ni | C | 1116 | 2597 |  | 36.9
Al1.0CoCrFeNi | C | 1251 | 2004 |  | 33
Al1.0CoFeNi | C | 967.4 | 1280 |  | 7.9
Al1.1CoCr2Fe3Ni | C | 1267 | 2653 |  | 29.6
Al1.1CoCrFe3Ni | C | 1299 | 2559 |  | 22.5
Al1.2CoCr2Fe3Ni | C | 1464 | 2586 |  | 19.7
Al1.2CoCrFe3Ni | C | 1105 | 1554 |  | 9.6
AlCoCrFeNiSi1.0 | C | 2411 | 2950 |  | 1
AlCoCrFeNiSn0.02 | C | 1150 | 1825 |  | 17
AlCoCrFeNiSn0.05 | C | 1400 | 1920 |  | 18.1
AlCoCrFeNiSn0.1 | C | 1620 | 2180 |  | 14.2
AlCoCrFeNiSn0.5 | C | 1600 | 1650 |  | 6.3
Al0.2CoCrFeNiTi0.5 | C | 1320 | 1905 |  | 19.5
Al0.5CoCrFeNiTi0.5 | C | 1709 | 2108 |  | 13.5
Al1.0CoCrFeNiTi0.5 | C | 1993 | 2249 |  | 10
AlCo2.0CrFeNiTi0.5 | C | 2012 | 2890 |  | 14.5
AlCo3.0CrFeNiTi0.5 | C | 1750 | 2500 |  | 7.7
AlCoCr0.5FeNiTi0.5 | C | 1600 | 2692 |  | 19.4
AlCoCr1.0FeNiTi0.5 | C | 1668 | 2422 |  | 10.9
AlCoCr1.5FeNiTi0.5 | C | 1687 | 2250 |  | 9.4
AlCoCr2.0FeNiTi0.5 | C | 1720 | 2189 |  | 8.2
AlCoCr3.0FeNiTi0.5 | C | 1652 | 1758 |  | 2.3
AlCoCrFeNiTi0.2 | C | 1710 | 3600 |  | 20.7
AlCoCrFeNiTi0.4 | C | 1970 | 3700 |  | 21
AlCoCrFeNiTi1.0 | C | 1860 | 2580 |  | 9
AlCoFeNiTi0.5 | C | 1230 | 1352 |  | 0.4
AlCoCrFeNiV1.0 | C | 1020 | 1300 |  | 16.9
AlCoCrFeNiVSn0.05 | C | 1280 | 1580 |  | 13.5
AlCoCrFeNiVSn0.1 | C | 1250 | 1550 |  | 15.2
AlCoCrFeNiVSn0.5 | C | 1150 | 1230 |  | 5.9
AlCoCu0.25Fe2Mn0.3Ni | C | 682 | 700 |  | 4.5
AlCoCu0.5Fe2Mn0.3Ni | C | 980 | 1100 |  | 6
AlCoCu0.75Fe2Mn0.3Ni | C | 1780 | 1850 |  | 8
AlCoCu1.0Fe2Mn0.3Ni | C | 1200 | 1880 |  | 23
Al1.0CoCuFeNi | C | 1410 | 1548 |  | 8.9
Al1.25CoCuFeNi | C | 1270 | 1342 |  | 5.8
Al1.5CoCuFeNi | C | 1210 | 1300 |  | 5.2
Al2.0CoCuFeNi | C | 950 | 1010 |  | 3.6
Al2.5CoCuFeNi | C | 1200 | 1410 |  | 4.5
AlCo1.0CuFeNi | C | 1060 | 1452 |  | 13.1
AlCo1.5CuFeNi | C | 750 | 1089 |  | 28.9
AlCo2.0CuFeNi | C | 490 | 810 |  | 42.1
AlCo3.0CuFeNi | C | 248 | 524 |  | 89
AlCoCu0.5FeNi | C | 471 | 500 |  | 4.3
AlCoCu0.8FeNi | C | 1187 | 1256 |  | 9.9
AlCoCu1.0FeNi | C | 882 | 1481 |  | 13.3
AlCoCu1.5FeNi | C | 689 | 1302 |  | 36.1
AlCoCuFeNi0.5 | C | 929 |  |  | 13.7
AlCoCuFeNi0.8 | C | 1021 |  |  | 12.3
AlCoCuFeNi1.0 | C | 994 | 1330 |  | 24.5
AlCoCuFeNi1.5 | C | 680 |  |  | 35.9
Al0.75CoFe2Mn0.3Ni | C | 1230 | 2300 |  | 16
Al1.0CoFe2Mn0.3Ni | C | 980 | 1000 |  | 2.1
Al1.0CoFeMnNi | C | 500 | 612 |  | 2
Al0.3CoFeMoNi | C | 1883 | 2137.5 |  | 5.6
Al0.5CoFeMoNi | C | 1465 | 1543 |  | 2.4
Al0.8CoFeMoNi | C | 1023 | 1206 |  | 1.3
CoFeMoNi | C | 1189 | 1997.8 |  | 17
Al0.2CoFeNiSi0.2 | C | 280 | 636 |  | 41.6
Al1.2CoFeNi2V0.5 | C | 1088.7 | 2942.9 |  | 31.8
Al1.5CoFeNi2V0.5 | C | 1230.6 | 1618.2 |  | 14
Al2.0CoFeNi2V0.5 | C | 1025.3 | 1060.3 |  | 6.1
Al0.75CrCuFe2Ni | C | 948 | 1934 |  | 27.1
Al1.0CrCuFe2Ni | C | 1299 | 1682 |  | 13.3
Al1.5CrCuFe2Ni | C | 1396 | 1436 |  | 4.4
AlCr0.5Cu1.6FeNi2 | C | 720 | 2750 |  | 52
AlCr1.0Cu1.6FeNi2 | C | 750 | 2250 |  | 42
AlCr1.5Cu1.6FeNi2 | C | 980 | 2000 |  | 27.4
AlCr2.0Cu1.6FeNi2 | C | 1250 | 2087 |  | 30
AlCr2.5Cu1.6FeNi2 | C | 1180 | 2250 |  | 21.5
AlCrCu1.2FeNi2 | C | 658.5 | 1755.1 |  | 25.2
AlCrCu1.4FeNi2 | C | 630.3 | 2118.9 |  | 34.9
AlCrCu1.5FeNi2 | C | 657.3 | 2191 |  | 36.4
AlCrCu1.6FeNi2 | C | 669.2 | 2256.7 |  | 40.5
AlCrCu1.8FeNi2 | C | 649.3 | 2211.8 |  | 39.7
AlCr0.5CuFeNiTi | C | 751 | 832 |  | 4.8
AlCr1.0CuFeNiTi | C | 762 | 794 |  | 4.7
AlCr1.5CuFeNiTi | C | 1040 | 1200 |  | 3.8
AlCr2.0CuFeNiTi | C | 1076 | 1280 |  | 7.2
AlCr3.0CuFeNiTi | C | 711 | 783 |  | 3.2
Al0.25CrFeMnNi | C | 716.5 | 2038.2 |  | 34.83
Al0.5CrFeMnNi | C | 1200 | 2550 |  | 35
Al0.75CrFeMnNi | C | 1765.9 | 3236.69 |  | 34.11
Al0.8CrFeMn0.8Ni2.1 | C | 780 | 1610 |  | 37
Al0.8CrFeMnNi | C | 1269.6 | 2250 |  | 18.8
Al0.8CrFeMnNi2 | C | 836 | 2878 |  | 40.6
Al1.0CrFeMn0.8Ni2.1 | C | 830 | 2059 |  | 34
Al1.0CrFeMnNi | C | 980 | 1060 |  | 1.7
Al1.0CrFeMnNi2 | C | 786 | 2899 |  | 35
Al1.6CrFeMn0.8Ni2.1 | C | 1230 | 2055 |  | 24
Al2.3CrFeMn0.8Ni2.1 | C | 732 | 760 |  | 6
CrFeMnNi | C | 503.1 | 1391.5 |  | 34.69
Al0.5CrFeMn0.8Ni2.1Ti0.5 | C | 1750 | 2100 |  | 17
Al0.5CrFeMn0.8Ni2.1Ti1.0 | C | 1740 | 1790 |  | 9
Al0.5CrFeMn0.8Ni2.1Ti1.5 | C | 234 | 234 |  | 4.6
Al0.2CrFeMnNi0.9V0.1 | C | 696 | 2525 |  | 48.7
Al0.5CrFeMnNi0.9V0.1 | C | 1104 | 2924 |  | 45.7
Al1.0CrFeMnNi0.9V0.1 | C | 1226 | 1576 |  | 7.5
AlCrFe2Mo0.1Ni2 | C | 1010.2 | 3286 |  | 52
AlCrFe2Mo0.2Ni2 | C | 1265.5 | 3425.6 |  | 43.3
AlCrFe2Mo0.3Ni2 | C | 1912.5 | 2712.3 |  | 13.7
AlCrFe2Mo0.4Ni2 | C | 2112 | 2682.1 |  | 9.7
AlCrFe2Mo0.5Ni2 | C | 2123.4 | 2745.2 |  | 12.5
AlCrFe2Nb0.1Ni2 | C | 989.1 | 2946.6 |  | 43.3
AlCrFe2Nb0.2Ni2 | C | 1241.6 | 2786.1 |  | 29.1
AlCrFe2Nb0.3Ni2 | C | 1609 | 2739.7 |  | 23
AlCrFe2Nb0.4Ni2 | C | 1692.3 | 2487.6 |  | 17.5
AlCrFe2Nb0.5Ni2 | C | 1824.7 | 2549.8 |  | 15.2
Al0.8CrFe2Ni0.5 | C | 1523 | 2680 |  | 15
Al0.8CrFe2Ni1.25 | C | 1450 | 2501 |  | 22
Al0.8CrFe2Ni2.0 | C | 1124 | 2183 |  | 30
Al0.8CrFe2Ni2.75 | C | 400 | 1780 |  | 52
Al0.25CrFeTi0.25V | C | 1654 | 2130 |  | 16.1
Al0.5CrFeTi0.25V | C | 1397 | 1602 |  | 5.9
Al0.75CrFeTi0.25V | C | 1196 | 1259 |  | 3.1
CrFeTi0.25V | C | 1554 | 1587 |  | 7.1
CoCrCu0.5FeNiTi0.3 | C | 480 | 1698 |  | 50
CoCrCu1.0FeNiTi0.3 | C | 520 | 1680 |  | 46
CoCrCu1.5FeNiTi0.3 | C | 432 | 1416 |  | 45
CoCrCuFeNiTi1.0 | C | 1272 | 1272 |  | 2
CoCrFeMnNb0.25Ni | C | 407 | 1822 |  | 39.7
CoCrFeMnNb0.5Ni | C | 809 | 2025 |  | 28.6
CoCrFeMnNb0.75Ni | C | 1213 | 1642 |  | 12.5
CoCrFeMnNiZr0.2 | C | 800 | 880 |  | 12
CoCrFeMnNiZr0.5 | C | 800 | 810 |  | 4
CoCrFeMnNiZr0.8 | C | 820 | 850 |  | 3
CoCrFeNb0.412Ni | C | 638 | 1004 |  | 1.3
CoCrFeNiMo0.3 | C | 305 | 1269 |  | 58
CoCrFeNiMo0.5 | C | 510 | 1371 |  | 33
CoCrFeNiMo0.85 | C | 929 | 1441 |  | 21
CoCrFeNiV1.0 | C | 1420 | 2120 |  | 11
CoCrFeNiV1.5 | C | 867 | 950 |  | 1.2
CoCrMoNbTi1.0 | C | 1096.8 | 1096.8 |  | 3.88
CoCu0.2FeMoNi | C | 1200 | 1300 |  | 4.1
CoCu0.5FeMoNi | C | 998 | 1150 |  | 3.4
CoCu0.8FeMoNi | C | 1300 | 1700 |  | 12.6
CoCuFeMo1.0Ni | C | 1050 | 1050 |  | 4
CoCuFeNiTi | C | 1500 | 1670 |  | 8.5
CoCuFeNiTiV0.5 | C | 2000 | 2200 |  | 8
CoCuFeNiTiV1.0 | C | 1930 | 2480 |  | 11.4
CoFeMnNiNb0.2 | C | 770 | 1770 |  | 37
CoFeMnNiNb0.3 | C | 980 | 1950 |  | 35
CoFeMnNiNb0.4 | C | 1100 | 1650 |  | 24
CoFe2Mn0.3NiTi0.6 | C | 1100 | 2100 |  | 31
CoFe2Mn0.3NiTi0.8 | C | 1400 | 2150 |  | 21.5
CoFe2Mn0.3NiTi1.0 | C | 1520 | 1575 |  | 8.4
CoFeMnNiTi0.5 | C | 803.2 | 2300.4 |  | 34.1
CoFeMnNiTi0.6 | C | 1280 | 1950 |  | 20.1
CoFeMnNiTi0.75 | C | 1578.3 | 1921 |  | 7
CoFeMnNiTi0.8 | C | 420 | 1700 |  | 9.8
CoFeMnNiTi1.0 | C | 390 | 920 |  | 6.6
CoFeMnNiZr0.1 | C | 505 | 1295 |  | 40
CoFeMnNiZr0.2 | C | 896 | 1430 |  | 26
CoFeMnNiZr0.3 | C | 1245 | 1450 |  | 16
CoFeMnNiZr0.4 | C | 1330 | 1500 |  | 8
CrFeMnMo0.3Ni | C | 598 | 1200 |  | 12.8
CrFeMnMo0.5Ni | C | 896.2 | 1100 |  | 6.7
CrFeMnMo0.8Ni | C | 852 | 920 |  | 2.3
CrFeMnMoNi | C | 576 | 640 |  | 1.8
CrFe2Mo0.25Ni2V1.0 | C | 979.8 | 1837.9 |  | 29.3
CrFe2Mo0.25Ni2V1.25 | C | 1413.7 | 1883.2 |  | 13.7
CrFe2Mo0.25Ni2V1.5 | C | 1975.4 | 1975.4 |  | 6.8
CrFe2Mo0.25Ni2V1.6 | C | 2135.8 | 2135.8 |  | 7.7
CrFe2Mo0.25Ni2V1.75 | C | 2137.4 | 2137.4 |  | 7.6
Cr0.2NbSi0.2TiZr | C | 1479 | 1739 |  | 19.4
Cr0.2NbSi0.4TiZr | C | 1200 | 1539 |  | 15.2
Cr0.4NbSi0.2TiZr | C | 1308 | 1618 |  | 14.2
Cr0.4NbSi0.4TiZr | C | 1292 | 1560 |  | 13.7
Cr0.1NbTiZr | C | 795 | 1788 |  | 50
Cr0.2NbTiZr | C | 898 | 1635 |  | 42.9
Cr0.3NbTiZr | C | 986 | 1537 |  | 33.8
Cr0.4NbTiZr | C | 1035 | 1596 |  | 28.8
Cr0.5NbTiZr | C | 1141 | 1603 |  | 24.5
Cr0.6NbTiZr | C | 1151 | 1558 |  | 20.5
Cr0.7NbTiZr | C | 1243 | 1621 |  | 17.3
Cr0.8NbTiZr | C | 1212 | 1550 |  | 16.2
Cr0.9NbTiZr | C | 1274 | 1578 |  | 14.5
Cr1.0NbTiZr | C | 1401 | 1677 |  | 13.3
HfMoNbZrTi | C | 1719 | 1803 |  | 10
MoNb1.1TaTiW0.4 | C | 1412 | 2062 |  | 22.5
MoNb1.3TaTiW0.4 | C | 1334 | 2157 |  | 30.3
MoNb1.5TaTiW0.4 | C | 1312 | 2048 |  | 28
MoNbTaTi1.0W | C | 1455 | 1910 |  | 11.5
MoNbTaTi1.2W | C | 1464 | 1828 |  | 10.3
MoNbTaTi1.4W | C | 1443 | 1820 |  | 13.7
MoNbTaTi1.6W | C | 1523 | 1911 |  | 14.4
MoNbTaTi1.8W | C | 1671 | 2045 |  | 9.8
MoNbTaTi1.8W0.2 | C | 1314 | 2047 |  | 31.3
MoNbTaTi1.8W0.4 | C | 1356 | 1993 |  | 26.8
MoNbTaTi1.8W0.6 | C | 1423 | 1973 |  | 21
MoNbTaTi2.0W | C | 1577 | 1932 |  | 9.6
MoNbTaTiW0.2 | C | 1424 | 1878 |  | 18.3
MoNbTaTiW0.4 | C | 1463 | 1986 |  | 18.5
MoNbTaTiW0.6 | C | 1544 | 2047 |  | 14.8
MoNbTaTiW0.8 | C | 1512 | 1889 |  | 12.2
MoNbTaTiW1.0 | C | 1489 | 1792 |  | 8.7
NbSi0.2TiZr | C | 723 | 919 |  | 20.2
NbSi0.4TiZr | C | 942 | 1263 |  | 14.6
NbSi0.6TiZr | C | 1107 | 1351 |  | 12.6
NbSi0.8TiZr | C | 1205 | 1315 |  | 10.4
NbSi1.0TiZr | C | 1038 | 1071 |  | 9.1
NbTiV1.0Zr | C | 1104 |  |  | >50
NbTiV2.0Zr | C | 918 |  |  | >60