## Energy 1Ti1Nb
F
| Z0 | Z1 | Z2 | Z3 | Z4 | Z5 | Z6
A0 | -101.4294 | -101.4284 | -101.4079353 | -101.4287 | -101.4084 | -101.4292 | -101.4294
A1 | -101.4117 | -101.4075 | -101.4077 | -101.3433 | -101.4083 | -101.4083 | -101.4117
A2 | -101.4282 | -101.4281 | -101.407 | -101.4297 | -101.4074 | -101.428 | -101.4282
A3 | -101.4287 | -101.4084 | -101.4292 | -101.4294 | -101.4284 | -101.4079353 | -101.4287 | unit: eV
A4 | -101.3433 | -101.4083 | -101.4083 | -101.4117 | -101.4075 | -101.4077 | -101.3433 | max
A5 | -101.4297 | -101.4074 | -101.428 | -101.4282 | -101.4281 | -101.407 | -101.4297 | min
A6 | -101.4294 | -101.4284 | -101.4079353 | -101.4287 | -101.4084 | -101.4292 | -101.4294
O
| Z0 | Z1 | Z2 | Z3 | Z4 | Z5 | Z6
A0 | -112.767 | -112.7671 | -112.7394 | -112.7546 | -112.7392 | -112.7655 | -112.767
A1 | -112.7671 | -112.739 | -112.7387356 | -112.664 | -112.7391 | -112.7387 | -112.7671
A2 | -112.7529 | -112.7538 | -112.7393 | -112.7668 | -112.7388 | -112.7516 | -112.7529
A3 | -112.7546 | -112.7392 | -112.7655 | -112.767 | -112.7671 | -112.7394 | -112.7546
A4 | -112.664 | -112.7391 | -112.7387 | -112.7671 | -112.739 | -112.7387356 | -112.664
A5 | -112.7668 | -112.7388 | -112.7516 | -112.7529 | -112.7538 | -112.7393 | -112.7668
A6 | -112.767 | -112.7671 | -112.7394 | -112.7546 | -112.7392 | -112.7655 | -112.767
OH
| Z0 | Z1 | Z2 | Z3 | Z4 | Z5 | Z6
A0 | -125.8101 | -125.8106 | -125.7852 | -125.8224 | -125.7859 | -125.8108 | -125.8101
A1 | -125.8106 | -125.7841074 | -125.7876 | -125.6215 | -125.7863 | -125.7838 | -125.8106
A2 | -125.8226 | -125.8223 | -125.7858 | -125.8099 | -125.7843367 | -125.8224 | -125.8226
A3 | -125.8224 | -125.7859 | -125.8108 | -125.8101 | -125.8106 | -125.7852 | -125.8224
A4 | -125.6215 | -125.7863 | -125.7838 | -125.8106 | -125.7841074 | -125.7876 | -125.6215
A5 | -125.8099 | -125.7843367 | -125.8224 | -125.8226 | -125.8223 | -125.7858 | -125.8099
A6 | -125.8101 | -125.8106 | -125.7852 | -125.8224 | -125.7859 | -125.8108 | -125.8101
Binding Energy -F
| Z0 | Z1 | Z2 | Z3 | Z4 | Z5 | Z6
A0 | -0.2618042 | -0.2612438 | -0.2408923 | -0.2629689 | -0.241295 | -0.2624955 | -0.2618042
A1 | -0.2447453 | -0.2410912 | -0.2403375 | -0.1746267 | -0.24102295 | -0.2417866 | -0.2447453
A2 | -0.2622316 | -0.2625375 | -0.2397014 | -0.2633084 | -0.2399369 | -0.2628026 | -0.2622316 | average
A3 | -0.2629689 | -0.241295 | -0.2624955 | -0.2618042 | -0.2612438 | -0.2408923 | -0.2629689 | -0.2479969
A4 | -0.1746267 | -0.24102295 | -0.2417866 | -0.2447453 | -0.2410912 | -0.2403375 | -0.1746267
A5 | -0.2633084 | -0.2399369 | -0.2628026 | -0.2622316 | -0.2625375 | -0.2397014 | -0.2633084
A6 | -0.2618042 | -0.2612438 | -0.2408923 | -0.2629689 | -0.241295 | -0.2624955 | -0.2618042
Binding Energy -O
| Z0 | Z1 | Z2 | Z3 | Z4 | Z5 | Z6
A0 | -0.34817359 | -0.3493882 | -0.31799076 | -0.333539 | -0.3176261 | -0.3467612 | -0.34817359
A1 | -0.3492061 | -0.3176625 | -0.31749246 | -0.2419214 | -0.3181243 | -0.3173087 | -0.3492061
A2 | -0.3316324 | -0.3323289 | -0.3177783 | -0.3491933 | -0.317426 | -0.3303582 | -0.3316324 | average
A3 | -0.333539 | -0.3176261 | -0.3467612 | -0.34817359 | -0.3493882 | -0.31799076 | -0.333539 | -0.3270029
A4 | -0.2419214 | -0.3181243 | -0.3173087 | -0.3492061 | -0.3176625 | -0.31749246 | -0.2419214
A5 | -0.3491933 | -0.317426 | -0.3303582 | -0.3316324 | -0.3323289 | -0.3177783 | -0.3491933
A6 | -0.34817359 | -0.3493882 | -0.31799076 | -0.333539 | -0.3176261 | -0.3467612 | -0.34817359
Binding Energy -OH
| Z0 | Z1 | Z2 | Z3 | Z4 | Z5 | Z6
A0 | -0.3859549 | -0.3863766 | -0.48564248 | -0.3980399 | -0.483373 | -0.3867994 | -0.3859549
A1 | -0.386849 | -0.48299521 | -0.4794156 | -0.195889 | -0.4803429 | -0.48450524 | -0.386849
A2 | -0.3984381 | -0.3979478 | -0.48360735 | -0.3867969 | -0.48856538 | -0.3979242 | -0.3984381 | average
A3 | -0.3980399 | -0.483373 | -0.3867994 | -0.3859549 | -0.3863766 | -0.48564248 | -0.3980399 | -0.4131232
A4 | -0.195889 | -0.4803429 | -0.48450524 | -0.386849 | -0.48299521 | -0.4794156 | -0.195889
A5 | -0.3867969 | -0.48856538 | -0.3979242 | -0.3984381 | -0.3979478 | -0.48360735 | -0.3867969
A6 | -0.3859549 | -0.3863766 | -0.48564248 | -0.3980399 | -0.483373 | -0.3867994 | -0.3859549
Nb Part Energy -F
| Z0 | Z1 | Z2 | Z3 | Z4 | Z5 | Z6
A0 | -41.79757032 | -41.79995784 | -41.79789381 | -41.79827981 | -41.79748103 | -41.79955067 | -41.79757032
A1 | -41.79789071 | -41.79848221 | -41.79729367 | -41.79411971 | -41.79618841 | -41.79844793 | -41.79789071 | ave
A2 | -41.79841991 | -41.7985537 | -41.79815028 | -41.80041969 | -41.79440039 | -41.7989418 | -41.79841991 | -41.79794
A3 | -41.79827981 | -41.79748103 | -41.79955067 | -41.79757032 | -41.79995784 | -41.79789381 | -41.79827981 | std
A4 | -41.79411971 | -41.79618841 | -41.79844793 | -41.79789071 | -41.79848221 | -41.79729367 | -41.79411971 | 0.001569428
A5 | -41.80041969 | -41.79440039 | -41.7989418 | -41.79841991 | -41.7985537 | -41.79815028 | -41.80041969 | cv (Coefficient of Variation)
A6 | -41.79757032 | -41.79995784 | -41.79789381 | -41.79827981 | -41.79748103 | -41.79955067 | -41.79757032 | -3.754799e-05
Nb Part Energy -O
| Z0 | Z1 | Z2 | Z3 | Z4 | Z5 | Z6
A0 | -47.77893869 | -47.78141149 | -47.77537855 | -47.77388174 | -47.77394173 | -47.77924334 | -47.77893869
A1 | -47.77965935 | -47.77574223 | -47.77497158 | -47.76976282 | -47.7749659 | -47.77488585 | -47.77965935 | ave
A2 | -47.77369289 | -47.77522939 | -47.77554393 | -47.78132776 | -47.77437586 | -47.77487104 | -47.77369289 | -47.77622
A3 | -47.77388174 | -47.77394173 | -47.77924334 | -47.77893869 | -47.78141149 | -47.77537855 | -47.77388174 | std
A4 | -47.76976282 | -47.7749659 | -47.77488585 | -47.77965935 | -47.77574223 | -47.77497158 | -47.76976282 | 0.003085166
A5 | -47.78132776 | -47.77437586 | -47.77487104 | -47.77369289 | -47.77522939 | -47.77554393 | -47.78132776 | cv
A6 | -47.77893869 | -47.78141149 | -47.77537855 | -47.77388174 | -47.77394173 | -47.77924334 | -47.77893869 | -6.457536e-05
Nb Part Energy -OH
| Z0 | Z1 | Z2 | Z3 | Z4 | Z5 | Z6
A0 | -54.01894135 | -54.02023778 | -53.96050856 | -54.01996564 | -53.96287164 | -54.02053418 | -54.01894135
A1 | -54.02093241 | -53.95863174 | -53.96508936 | -53.99949029 | -53.96160232 | -53.96044745 | -54.02093241 | ave
A2 | -54.02090027 | -54.02018268 | -53.9621884 | -54.02074525 | -53.96124281 | -54.02031893 | -54.02090027 | -53.9974
A3 | -54.01996564 | -53.96287164 | -54.02053418 | -54.01894135 | -54.02023778 | -53.96050856 | -54.01996564 | std
A4 | -53.99949029 | -53.96160232 | -53.96044745 | -54.02093241 | -53.95863174 | -53.96508936 | -53.99949029 | 0.02774664
A5 | -54.02074525 | -53.96124281 | -54.02031893 | -54.02090027 | -54.02018268 | -53.9621884 | -54.02074525 | cv
A6 | -54.01894135 | -54.02023778 | -53.96050856 | -54.01996564 | -53.96287164 | -54.02053418 | -54.01894135 | -0.0005138514
Ti Part Energy -F
| Z0 | Z1 | Z2 | Z3 | Z4 | Z5 | Z6
A0 | -59.3699799 | -59.3672218 | -59.36914923 | -59.36746381 | -59.36963383 | -59.36713466 | -59.3699799
A1 | -59.36902861 | -59.36795976 | -59.37005942 | -59.37454074 | -59.37109271 | -59.36804081 | -59.36902861 | ave
A2 | -59.36750402 | -59.36700006 | -59.36912829 | -59.3660101 | -59.37303236 | -59.36625898 | -59.36750402 | -59.36889
A3 | -59.36746381 | -59.36963383 | -59.36713466 | -59.3699799 | -59.3672218 | -59.36914923 | -59.36746381 | std
A4 | -59.37454074 | -59.37109271 | -59.36804081 | -59.36902861 | -59.36795976 | -59.37005942 | -59.37454074 | 0.002171503
A5 | -59.3660101 | -59.37303236 | -59.36625898 | -59.36750402 | -59.36700006 | -59.36912829 | -59.3660101 | cv
A6 | -59.3699799 | -59.3672218 | -59.36914923 | -59.36746381 | -59.36963383 | -59.36713466 | -59.3699799 | -3.657644e-05
Ti Part Energy -O
| Z0 | Z1 | Z2 | Z3 | Z4 | Z5 | Z6
A0 | -64.63993665 | -64.6363045 | -64.64602926 | -64.64718838 | -64.64762409 | -64.63951939 | -64.63993665
A1 | -64.63820115 | -64.64559899 | -64.64627156 | -64.65227615 | -64.64604334 | -64.64650496 | -64.63820115 | ave
A2 | -64.64753043 | -64.64623361 | -64.64600732 | -64.63623917 | -64.64700359 | -64.64632565 | -64.64753043 | -64.64407
A3 | -64.64718838 | -64.64762409 | -64.63951939 | -64.63993665 | -64.6363045 | -64.64602926 | -64.64718838 | std
A4 | -64.65227615 | -64.64604334 | -64.64650496 | -64.63820115 | -64.64559899 | -64.64627156 | -64.65227615 | 0.004563113
A5 | -64.63623917 | -64.64700359 | -64.64632565 | -64.64753043 | -64.64623361 | -64.64600732 | -64.63623917 | cv
A6 | -64.63993665 | -64.6363045 | -64.64602926 | -64.64718838 | -64.64762409 | -64.63951939 | -64.63993665 | -7.058826e-05
Ti Part Energy -OH
| Z0 | Z1 | Z2 | Z3 | Z4 | Z5 | Z6
A0 | -71.40524387 | -71.40394251 | -71.33905092 | -71.40441282 | -71.33964288 | -71.40346839 | -71.40524387
A1 | -71.40285677 | -71.34248045 | -71.34310837 | -71.42616383 | -71.34431598 | -71.33883792 | -71.40285677 | ave
A2 | -71.40329333 | -71.40418688 | -71.34001614 | -71.40232357 | -71.33452851 | -71.40410807 | -71.40329333 | -71.38182
A3 | -71.40441282 | -71.33964288 | -71.40346839 | -71.40524387 | -71.40394251 | -71.33905092 | -71.40441282 | std
A4 | -71.42616383 | -71.34431598 | -71.33883792 | -71.40285677 | -71.34248045 | -71.34310837 | -71.42616383 | 0.03223556
A5 | -71.40232357 | -71.33452851 | -71.40410807 | -71.40329333 | -71.40418688 | -71.34001614 | -71.40232357 | cv
A6 | -71.40524387 | -71.40394251 | -71.33905092 | -71.40441282 | -71.33964288 | -71.40346839 | -71.40524387 | -0.0004515935

## Energy 1Ti3Nb
F
| Z0 | Z1 | Z2 | Z3 | Z4 | Z5 | Z6
A0 | -185.2644 | -185.2642 | -185.2413 | -185.2598 | -185.2416 | -185.2647 | -185.2644
A1 | -185.2593 | -185.2432 | -185.2637623 | -185.2641 | -185.2636 | -185.2422 | -185.2593
A2 | -185.1779 | -185.2396 | -185.2431 | -185.2438 | -185.2417 | -185.2384 | -185.1779
A3 | -185.2598 | -185.2416 | -185.2647 | -185.2644 | -185.2642 | -185.2413 | -185.2598 | unit: eV
A4 | -185.2641 | -185.2636 | -185.2422 | -185.2593 | -185.2432 | -185.2637623 | -185.2641 | max
A5 | -185.2438 | -185.2417 | -185.2384 | -185.1779 | -185.2396 | -185.2431 | -185.2438 | min
A6 | -185.2644 | -185.2642 | -185.2413 | -185.2598 | -185.2416 | -185.2647 | -185.2644
O
| Z0 | Z1 | Z2 | Z3 | Z4 | Z5 | Z6
A0 | -208.5239 | -208.5217 | -208.4925 | -208.5043 | -208.4913 | -208.5218 | -208.5239
A1 | -208.5182 | -208.4920156 | -208.5062 | -208.5091 | -208.5046 | -208.4911 | -208.5182
A2 | -208.4134 | -208.4862 | -208.4929 | -208.4925 | -208.4935 | -208.5189 | -208.4134
A3 | -208.5043 | -208.4913 | -208.5218 | -208.5239 | -208.5217 | -208.4925 | -208.5043
A4 | -208.5091 | -208.5046 | -208.4911 | -208.5182 | -208.4920156 | -208.5062 | -208.5091
A5 | -208.4925 | -208.4935 | -208.5189 | -208.4134 | -208.4862 | -208.4929 | -208.4925
A6 | -208.5239 | -208.5217 | -208.4925 | -208.5043 | -208.4913 | -208.5218 | -208.5239
OH
| Z0 | Z1 | Z2 | Z3 | Z4 | Z5 | Z6
A0 | -234.5214 | -234.5185006 | -234.4973759 | -234.5301 | -234.4948036 | -234.5178 | -234.5214
A1 | -234.5199 | -234.503 | -234.5314 | -234.5337 | -234.529 | -234.4966 | -234.5199
A2 | -234.3367667 | -234.4926 | -234.5004 | -234.5267 | -234.4956343 | -234.4923 | -234.3367667
A3 | -234.5301 | -234.4948036 | -234.5178 | -234.5214 | -234.5185006 | -234.4973759 | -234.5301
A4 | -234.5337 | -234.529 | -234.4966 | -234.5199 | -234.503 | -234.5314 | -234.5337
A5 | -234.5267 | -234.4956343 | -234.4923 | -234.3367667 | -234.4926 | -234.5004 | -234.5267
A6 | -234.5214 | -234.5185006 | -234.4973759 | -234.5301 | -234.4948036 | -234.5178 | -234.5214
Binding Energy -F
| Z0 | Z1 | Z2 | Z3 | Z4 | Z5 | Z6
A0 | -0.2702437 | -0.2699999 | -0.2480795 | -0.26916068 | -0.2491325 | -0.2700073 | -0.2702437
A1 | -0.2681813 | -0.2491377 | -0.2700956 | -0.2701862 | -0.269528 | -0.2491111 | -0.2681813
A2 | -0.1821994 | -0.2480959 | -0.2496352 | -0.2495055 | -0.2480388 | -0.2476039 | -0.1821994 | average
A3 | -0.26916068 | -0.2491325 | -0.2700073 | -0.2702437 | -0.2699999 | -0.2480795 | -0.26916068 | -0.2553516
A4 | -0.2701862 | -0.269528 | -0.2491111 | -0.2681813 | -0.2491377 | -0.2700956 | -0.2701862
A5 | -0.2495055 | -0.2480388 | -0.2476039 | -0.1821994 | -0.2480959 | -0.2496352 | -0.2495055
A6 | -0.2702437 | -0.2699999 | -0.2480795 | -0.26916068 | -0.2491325 | -0.2700073 | -0.2702437
Binding Energy -O
| Z0 | Z1 | Z2 | Z3 | Z4 | Z5 | Z6
A0 | -0.36104465 | -0.3603074 | -0.3279677 | -0.3425213 | -0.3281507 | -0.3601719 | -0.36104465
A1 | -0.359563 | -0.3281668 | -0.341522 | -0.3433803 | -0.3403143 | -0.3279049 | -0.359563
A2 | -0.2466381 | -0.32728093 | -0.32886741 | -0.3276836 | -0.3293209 | -0.3587177 | -0.2466381 | average
A3 | -0.3425213 | -0.3281507 | -0.3601719 | -0.36104465 | -0.3603074 | -0.3279677 | -0.3425213 | -0.3367569
A4 | -0.3433803 | -0.3403143 | -0.3279049 | -0.359563 | -0.3281668 | -0.341522 | -0.3433803
A5 | -0.3276836 | -0.3293209 | -0.3587177 | -0.2466381 | -0.32728093 | -0.32886741 | -0.3276836
A6 | -0.36104465 | -0.3603074 | -0.3279677 | -0.3425213 | -0.3281507 | -0.3601719 | -0.36104465
Binding Energy -OH
| Z0 | Z1 | Z2 | Z3 | Z4 | Z5 | Z6
A0 | -0.3925736 | -0.39221393 | -0.4939071 | -0.40359986 | -0.4949085 | -0.39232882 | -0.3925736
A1 | -0.39302748 | -0.47673657 | -0.4037141 | -0.4038923 | -0.4033193 | -0.4946752 | -0.39302748
A2 | -0.2086461 | -0.4808133 | -0.4836475 | -0.4038114 | -0.4950333 | -0.4777333 | -0.2086461 | average
A3 | -0.40359986 | -0.4949085 | -0.39232882 | -0.3925736 | -0.39221393 | -0.4939071 | -0.40359986 | -0.4195269
A4 | -0.4038923 | -0.4033193 | -0.4946752 | -0.39302748 | -0.47673657 | -0.4037141 | -0.4038923
A5 | -0.4038114 | -0.4950333 | -0.4777333 | -0.2086461 | -0.4808133 | -0.4836475 | -0.4038114
A6 | -0.3925736 | -0.39221393 | -0.4939071 | -0.40359986 | -0.4949085 | -0.39232882 | -0.3925736
Nb Part Energy -F
| Z0 | Z1 | Z2 | Z3 | Z4 | Z5 | Z6
A0 | -125.6007 | -125.6016 | -125.5984 | -125.5986 | -125.5986425 | -125.6029 | -125.6007
A1 | -125.5992 | -125.6004 | -125.6018 | -125.5998625 | -125.6023 | -125.5985 | -125.5992 | ave
A2 | -125.5998 | -125.5989 | -125.5997 | -125.5993 | -125.5994334 | -125.5974 | -125.5998 | -125.5999
A3 | -125.5986 | -125.5986425 | -125.6029 | -125.6007 | -125.6016 | -125.5984 | -125.5986 | std
A4 | -125.5998625 | -125.6023 | -125.5985 | -125.5992 | -125.6004 | -125.6018 | -125.5998625 | 0.001404147
A5 | -125.5993 | -125.5994334 | -125.5974 | -125.5998 | -125.5989 | -125.5997 | -125.5993 | cv
A6 | -125.6007 | -125.6016 | -125.5984 | -125.5986 | -125.5986425 | -125.6029 | -125.6007 | -1.117952e-05
Nb Part Energy -O
| Z0 | Z1 | Z2 | Z3 | Z4 | Z5 | Z6
A0 | -143.5466 | -143.5457 | -143.5428 | -143.54 | -143.5427 | -143.5471 | -143.5466
A1 | -143.5433 | -143.5423 | -143.5434805 | -143.5424 | -143.5417 | -143.5419 | -143.5433 | ave
A2 | -143.54 | -143.5389 | -143.5426 | -143.5413 | -143.5432 | -143.5435714 | -143.54 | -143.543
A3 | -143.54 | -143.5427 | -143.5471 | -143.5466 | -143.5457 | -143.5428 | -143.54 | std
A4 | -143.5424 | -143.5417 | -143.5419 | -143.5433 | -143.5423 | -143.5434805 | -143.5424 | 0.002259399
A5 | -143.5413 | -143.5432 | -143.5435714 | -143.54 | -143.5389 | -143.5426 | -143.5413 | cv
A6 | -143.5466 | -143.5457 | -143.5428 | -143.54 | -143.5427 | -143.5471 | -143.5466 | -1.574023e-05
Nb Part Energy -OH
| Z0 | Z1 | Z2 | Z3 | Z4 | Z5 | Z6
A0 | -162.7241 | -162.7201 | -162.6649032 | -162.7177 | -162.6641 | -162.7201 | -162.7241
A1 | -162.7204 | -162.6739 | -162.7191 | -162.7221 | -162.7163723 | -162.6642 | -162.7204 | ave
A2 | -162.7092 | -162.6721 | -162.6702 | -162.7145 | -162.664 | -162.6754 | -162.7092 | -162.7002
A3 | -162.7177 | -162.6641 | -162.7201 | -162.7241 | -162.7201 | -162.6649032 | -162.7177 | std
A4 | -162.7221 | -162.7163723 | -162.6642 | -162.7204 | -162.6739 | -162.7191 | -162.7221 | 0.02476696
A5 | -162.7145 | -162.664 | -162.6754 | -162.7092 | -162.6721 | -162.6702 | -162.7145 | cv
A6 | -162.7241 | -162.7201 | -162.6649032 | -162.7177 | -162.6641 | -162.7201 | -162.7241 | -0.0001522245
Ti Part Energy -F
| Z0 | Z1 | Z2 | Z3 | Z4 | Z5 | Z6
A0 | -59.39343913 | -59.39262527 | -59.39481773 | -59.3920861 | -59.39381576 | -59.39180163 | -59.39343913
A1 | -59.39188002 | -59.39367869 | -59.39189743 | -59.39404399 | -59.3918129 | -59.39458445 | -59.39188002 | ave
A2 | -59.3959068 | -59.3925793 | -59.39376884 | -59.39500008 | -59.39421957 | -59.39337745 | -59.3959068 | -59.39341
A3 | -59.3920861 | -59.39381576 | -59.39180163 | -59.39343913 | -59.39262527 | -59.39481773 | -59.3920861 | std
A4 | -59.39404399 | -59.3918129 | -59.39458445 | -59.39188002 | -59.39367869 | -59.39189743 | -59.39404399 | 0.001221477
A5 | -59.39500008 | -59.39421957 | -59.39337745 | -59.3959068 | -59.3925793 | -59.39376884 | -59.39500008 | cv
A6 | -59.39343913 | -59.39262527 | -59.39481773 | -59.3920861 | -59.39381576 | -59.39180163 | -59.39343913 | -2.056587e-05
Ti Part Energy -O
| Z0 | Z1 | Z2 | Z3 | Z4 | Z5 | Z6
A0 | -64.61622011 | -64.61575818 | -64.62173232 | -64.62168636 | -64.62039177 | -64.61455816 | -64.61622011
A1 | -64.61535524 | -64.62152914 | -64.62122333 | -64.62324697 | -64.62259142 | -64.62124984 | -64.61535524 | ave
A2 | -64.6268264 | -64.62000054 | -64.62140235 | -64.62350331 | -64.62095312 | -64.61658215 | -64.6268264 | -64.62006
A3 | -64.62168636 | -64.62039177 | -64.61455816 | -64.61622011 | -64.61575818 | -64.62173232 | -64.62168636 | std
A4 | -64.62324697 | -64.62259142 | -64.62124984 | -64.61535524 | -64.62152914 | -64.62122333 | -64.62324697 | 0.003384286
A5 | -64.62350331 | -64.62095312 | -64.61658215 | -64.6268264 | -64.62000054 | -64.62140235 | -64.62350331 | cv
A6 | -64.61622011 | -64.61575818 | -64.62173232 | -64.62168636 | -64.62039177 | -64.61455816 | -64.61622011 | -5.237206e-05
Ti Part Energy -OH
| Z0 | Z1 | Z2 | Z3 | Z4 | Z5 | Z6
A0 | -71.40473235 | -71.40614693 | -71.33856563 | -71.40888262 | -71.33580078 | -71.40537266 | -71.40473235
A1 | -71.40648478 | -71.352369 | -71.40857127 | -71.40767498 | -71.40935606 | -71.33771761 | -71.40648478 | ave
A2 | -71.41889701 | -71.33961428 | -71.34657386 | -71.4083297 | -71.33659542 | -71.33919344 | -71.41889701 | -71.38329
A3 | -71.40888262 | -71.33580078 | -71.40537266 | -71.40473235 | -71.40614693 | -71.33856563 | -71.40888262 | std
A4 | -71.40767498 | -71.40935606 | -71.33771761 | -71.40648478 | -71.352369 | -71.40857127 | -71.40767498 | 0.0329694
A5 | -71.4083297 | -71.33659542 | -71.33919344 | -71.41889701 | -71.33961428 | -71.34657386 | -71.4083297 | cv
A6 | -71.40473235 | -71.40614693 | -71.33856563 | -71.40888262 | -71.33580078 | -71.40537266 | -71.40473235 | -0.0004618644

## Energy 3Ti1Nb
F
| Z0 | Z1 | Z2 | Z3 | Z4 | Z5 | Z6
A0 | -220.7554489 | -220.7558 | -220.7364 | -220.7538 | -220.7333 | -220.7571 | -220.7554489
A1 | -220.7414 | -220.7368 | -220.7348 | -220.6777 | -220.7335 | -220.7364766 | -220.7414
A2 | -220.7575 | -220.7551 | -220.7371 | -220.7517 | -220.7372 | -220.751 | -220.7575
A3 | -220.7538 | -220.7333 | -220.7571 | -220.7554489 | -220.7558 | -220.7364 | -220.7538 | unit: eV
A4 | -220.6777 | -220.7335 | -220.7364766 | -220.7414 | -220.7368 | -220.7348 | -220.6777 | max
A5 | -220.7517 | -220.7372 | -220.751 | -220.7575 | -220.7551 | -220.7371 | -220.7517 | min
A6 | -220.7554489 | -220.7558 | -220.7364 | -220.7538 | -220.7333 | -220.7571 | -220.7554489
O
| Z0 | Z1 | Z2 | Z3 | Z4 | Z5 | Z6
A0 | -242.7586 | -242.7585 | -242.7329 | -242.7493 | -242.7337 | -242.7576 | -242.7586
A1 | -242.7365 | -242.735 | -242.7329 | -242.6654 | -242.7340677 | -242.735 | -242.7365
A2 | -242.7528 | -242.7505 | -242.7357089 | -242.7565 | -242.7342 | -242.7506 | -242.7528
A3 | -242.7493 | -242.7337 | -242.7576 | -242.7586 | -242.7585 | -242.7329 | -242.7493
A4 | -242.6654 | -242.7340677 | -242.735 | -242.7365 | -242.735 | -242.7329 | -242.6654
A5 | -242.7565 | -242.7342 | -242.7506 | -242.7528 | -242.7505 | -242.7357089 | -242.7565
A6 | -242.7586 | -242.7585 | -242.7329 | -242.7493 | -242.7337 | -242.7576 | -242.7586
OH
| Z0 | Z1 | Z2 | Z3 | Z4 | Z5 | Z6
A0 | -269.5453 | -269.5437 | -269.524 | -269.5510202 | -269.5263 | -269.5422223 | -269.5453
A1 | -269.5515 | -269.526 | -269.518 | -269.3721 | -269.53 | -269.5245 | -269.5515
A2 | -269.5561 | -269.5524 | -269.5233 | -269.5427 | -269.522 | -269.5545 | -269.5561
A3 | -269.5510202 | -269.5263 | -269.5422223 | -269.5453 | -269.5437 | -269.524 | -269.5510202
A4 | -269.3721 | -269.53 | -269.5245 | -269.5515 | -269.526 | -269.518 | -269.3721
A5 | -269.5427 | -269.522 | -269.5545 | -269.5561 | -269.5524 | -269.5233 | -269.5427
A6 | -269.5453 | -269.5437 | -269.524 | -269.5510202 | -269.5263 | -269.5422223 | -269.5453
Binding Energy -F
| Z0 | Z1 | Z2 | Z3 | Z4 | Z5 | Z6
A0 | -0.17061149 | -0.1190527 | -0.1253994 | -0.1163536 | -0.142184 | -0.1635532 | -0.17061149
A1 | -0.09580959 | -0.15491971 | -0.1062839 | -0.1341362 | -0.1241986 | -0.1512341 | -0.09580959
A2 | -0.1196762 | -0.08649376 | -0.1202215 | -0.1111489 | -0.1168146 | -0.1194008 | -0.1196762 | average
A3 | -0.1163536 | -0.142184 | -0.1635532 | -0.17061149 | -0.1190527 | -0.1253994 | -0.1163536 | -0.1287854
A4 | -0.1341362 | -0.1241986 | -0.1512341 | -0.09580959 | -0.15491971 | -0.1062839 | -0.1341362
A5 | -0.1111489 | -0.1168146 | -0.1194008 | -0.1196762 | -0.08649376 | -0.1202215 | -0.1111489
A6 | -0.17061149 | -0.1190527 | -0.1253994 | -0.1163536 | -0.142184 | -0.1635532 | -0.17061149
Binding Energy -O
| Z0 | Z1 | Z2 | Z3 | Z4 | Z5 | Z6
A0 | -0.3355179 | -0.31672519 | -0.2908438 | -0.2948641 | -0.3153458 | -0.3380183 | -0.3355179
A1 | -0.3167863 | -0.3013467 | -0.310354 | -0.2409078 | -0.3190632 | -0.3298003 | -0.3167863
A2 | -0.2965512 | -0.2817686 | -0.2968896 | -0.32320453 | -0.27532782 | -0.2793729 | -0.2965512 | average
A3 | -0.2948641 | -0.3153458 | -0.3380183 | -0.3355179 | -0.31672519 | -0.2908438 | -0.2948641 | -0.305307
A4 | -0.2409078 | -0.3190632 | -0.3298003 | -0.3167863 | -0.3013467 | -0.310354 | -0.2409078
A5 | -0.32320453 | -0.27532782 | -0.2793729 | -0.2965512 | -0.2817686 | -0.2968896 | -0.32320453
A6 | -0.3355179 | -0.31672519 | -0.2908438 | -0.2948641 | -0.3153458 | -0.3380183 | -0.3355179
Binding Energy -OH
| Z0 | Z1 | Z2 | Z3 | Z4 | Z5 | Z6
A0 | -0.3801325 | -0.38098008 | -0.4662096 | -0.3916136 | -0.4584791 | -0.3808138 | -0.3801325
A1 | -0.39040186 | -0.4618159 | -0.4716554 | -0.2080455 | -0.4438763 | -0.4688748 | -0.39040186
A2 | -0.39134263 | -0.3902414 | -0.4688655 | -0.3802693 | -0.4705005 | -0.39081675 | -0.39134263 | average
A3 | -0.3916136 | -0.4584791 | -0.3808138 | -0.3801325 | -0.38098008 | -0.4662096 | -0.3916136 | -0.4034701
A4 | -0.2080455 | -0.4438763 | -0.4688748 | -0.39040186 | -0.4618159 | -0.4716554 | -0.2080455
A5 | -0.3802693 | -0.4705005 | -0.39081675 | -0.39134263 | -0.3902414 | -0.4688655 | -0.3802693
A6 | -0.3801325 | -0.38098008 | -0.4662096 | -0.3916136 | -0.4584791 | -0.3808138 | -0.3801325
Nb Part Energy -F
| Z0 | Z1 | Z2 | Z3 | Z4 | Z5 | Z6
A0 | -41.78477643 | -41.83586695 | -41.80932916 | -41.83899728 | -41.78988854 | -41.79302982 | -41.78477643
A1 | -41.77056118 | -41.78168051 | -41.83037226 | -41.73592682 | -41.81106154 | -41.78278092 | -41.77056118 | ave
A2 | -41.83345806 | -41.86810314 | -41.81489448 | -41.84307641 | -41.81845227 | -41.83156074 | -41.83345806 | -41.80798
A3 | -41.83899728 | -41.78988854 | -41.79302982 | -41.78477643 | -41.83586695 | -41.80932916 | -41.83899728 | std
A4 | -41.73592682 | -41.81106154 | -41.78278092 | -41.77056118 | -41.78168051 | -41.83037226 | -41.73592682 | 0.03138997
A5 | -41.84307641 | -41.81845227 | -41.83156074 | -41.83345806 | -41.86810314 | -41.81489448 | -41.84307641 | cv
A6 | -41.78477643 | -41.83586695 | -41.80932916 | -41.83899728 | -41.78988854 | -41.79302982 | -41.78477643 | -0.0007508128
Nb Part Energy -O
| Z0 | Z1 | Z2 | Z3 | Z4 | Z5 | Z6
A0 | -47.69119844 | -47.7102012 | -47.70673207 | -47.72201904 | -47.68506543 | -47.68884964 | -47.69119844
A1 | -47.6815024 | -47.70035303 | -47.69180272 | -47.68398437 | -47.68304477 | -47.67239035 | -47.6815024 | ave
A2 | -47.71882515 | -47.73512047 | -47.70450384 | -47.70716864 | -47.72468705 | -47.73729116 | -47.71882515 | -47.70183
A3 | -47.72201904 | -47.68506543 | -47.68884964 | -47.69119844 | -47.7102012 | -47.70673207 | -47.72201904 | std
A4 | -47.68398437 | -47.68304477 | -47.67239035 | -47.6815024 | -47.70035303 | -47.69180272 | -47.68398437 | 0.01773318
A5 | -47.70716864 | -47.72468705 | -47.73729116 | -47.71882515 | -47.73512047 | -47.70450384 | -47.70716864 | cv
A6 | -47.69119844 | -47.7102012 | -47.70673207 | -47.72201904 | -47.68506543 | -47.68884964 | -47.69119844 | -0.0003717506
Nb Part Energy -OH
| Z0 | Z1 | Z2 | Z3 | Z4 | Z5 | Z6
A0 | -53.94841666 | -53.94559212 | -53.89365391 | -53.94447584 | -53.90098625 | -53.94430463 | -53.94841666
A1 | -53.9430091 | -53.89718148 | -53.89114786 | -53.93071642 | -53.90808074 | -53.89337528 | -53.9430091 | ave
A2 | -53.94516723 | -53.9437257 | -53.89288182 | -53.94565369 | -53.89092878 | -53.94530944 | -53.94516723 | -53.92638
A3 | -53.94447584 | -53.90098625 | -53.94430463 | -53.94841666 | -53.94559212 | -53.89365391 | -53.94447584 | std
A4 | -53.93071642 | -53.90808074 | -53.89337528 | -53.9430091 | -53.89718148 | -53.89114786 | -53.93071642 | 0.02352949
A5 | -53.94565369 | -53.89092878 | -53.94530944 | -53.94516723 | -53.9437257 | -53.89288182 | -53.94565369 | cv
A6 | -53.94841666 | -53.94559212 | -53.89365391 | -53.94447584 | -53.90098625 | -53.94430463 | -53.94841666 | -0.0004363262
Ti Part Energy -F
| Z0 | Z1 | Z2 | Z3 | Z4 | Z5 | Z6
A0 | -178.8001 | -178.8009 | -178.8017 | -178.7984 | -178.8012 | -178.8005 | -178.8001
A1 | -178.8751 | -178.8002 | -178.7982 | -178.8076 | -178.7983 | -178.8024616 | -178.8751 | ave
A2 | -178.8044 | -178.8005 | -178.8019528 | -178.7975 | -178.802 | -178.8 | -178.8044 | -178.8055
A3 | -178.7984 | -178.8012 | -178.8005 | -178.8001 | -178.8009 | -178.8017 | -178.7984 | std
A4 | -178.8076 | -178.7983 | -178.8024616 | -178.8751 | -178.8002 | -178.7982 | -178.8076 | 0.01793476
A5 | -178.7975 | -178.802 | -178.8 | -178.8044 | -178.8005 | -178.8019528 | -178.7975 | cv
A6 | -178.8001 | -178.8009 | -178.8017 | -178.7984 | -178.8012 | -178.8005 | -178.8001 | -0.0001003032
Ti Part Energy -O
| Z0 | Z1 | Z2 | Z3 | Z4 | Z5 | Z6
A0 | -194.7318 | -194.7315 | -194.7353 | -194.7324 | -194.7333 | -194.7308 | -194.7318
A1 | -194.7382 | -194.7333 | -194.7308 | -194.7405 | -194.7319597 | -194.7328144 | -194.7382 | ave
A2 | -194.7374 | -194.7336 | -194.7343 | -194.7261 | -194.7341 | -194.7339 | -194.7374 | -194.7334
A3 | -194.7324 | -194.7333 | -194.7308 | -194.7318 | -194.7315 | -194.7353 | -194.7324 | std
A4 | -194.7405 | -194.7319597 | -194.7328144 | -194.7382 | -194.7333 | -194.7308 | -194.7405 | 0.003218352
A5 | -194.7261 | -194.7341 | -194.7339 | -194.7374 | -194.7336 | -194.7343 | -194.7261 | cv
A6 | -194.7318 | -194.7315 | -194.7353 | -194.7324 | -194.7333 | -194.7308 | -194.7318 | -1.652696e-05
Ti Part Energy -OH
| Z0 | Z1 | Z2 | Z3 | Z4 | Z5 | Z6
A0 | -215.2167 | -215.2171 | -215.1642 | -215.2149 | -215.1669 | -215.2171039 | -215.2167
A1 | -215.2181172 | -215.167 | -215.1552 | -215.2333 | -215.178 | -215.1622 | -215.2181172 | ave
A2 | -215.2196 | -215.2185 | -215.1615119 | -215.2168 | -215.1606 | -215.2183448 | -215.2196 | -215.1989
A3 | -215.2149 | -215.1669 | -215.2171039 | -215.2167 | -215.2171 | -215.1642 | -215.2149 | std
A4 | -215.2333 | -215.178 | -215.1622 | -215.2181172 | -215.167 | -215.1552 | -215.2333 | 0.02668556
A5 | -215.2168 | -215.1606 | -215.2183448 | -215.2196 | -215.2185 | -215.1615119 | -215.2168 | cv
A6 | -215.2167 | -215.2171 | -215.1642 | -215.2149 | -215.1669 | -215.2171039 | -215.2167 | -0.0001240042

## dinter 1Ti1Nb
F
| Z0 | Z1 | Z2 | Z3 | Z4 | Z5 | Z6
A0 | 2.2099 | 2.190156 | 2.311261 | 2.17005 | 2.293351 | 2.174818 | 2.2099 | unit: Å
A1 | 2.278415 | 2.273783 | 2.329417 | 2.781686 | 2.313455 | 2.274347 | 2.278415 | max
A2 | 2.170835 | 2.17389 | 2.306977 | 2.153388 | 2.34505 | 2.162157 | 2.170835 | min
A3 | 2.17005 | 2.293351 | 2.174818 | 2.2099 | 2.190156 | 2.311261 | 2.17005
A4 | 2.781686 | 2.313455 | 2.274347 | 2.278415 | 2.273783 | 2.329417 | 2.781686
A5 | 2.153388 | 2.34505 | 2.162157 | 2.170835 | 2.17389 | 2.306977 | 2.153388
A6 | 2.2099 | 2.190156 | 2.311261 | 2.17005 | 2.293351 | 2.174818 | 2.2099
O
| Z0 | Z1 | Z2 | Z3 | Z4 | Z5 | Z6
A0 | 2.323775 | 2.287196 | 2.461653 | 2.376946 | 2.470945 | 2.316391 | 2.323775
A1 | 2.288187 | 2.455417 | 2.458012 | 2.790386 | 2.449084 | 2.460755 | 2.288187
A2 | 2.398867 | 2.385086 | 2.463421 | 2.285242 | 2.458462 | 2.390734 | 2.398867
A3 | 2.376946 | 2.470945 | 2.316391 | 2.323775 | 2.287196 | 2.461653 | 2.376946
A4 | 2.790386 | 2.449084 | 2.460755 | 2.288187 | 2.455417 | 2.458012 | 2.790386
A5 | 2.285242 | 2.458462 | 2.390734 | 2.398867 | 2.385086 | 2.463421 | 2.285242
A6 | 2.323775 | 2.287196 | 2.461653 | 2.376946 | 2.470945 | 2.316391 | 2.323775
OH
| Z0 | Z1 | Z2 | Z3 | Z4 | Z5 | Z6
A0 | 0.5658109 | 0.5436774 | 0.5766533 | 0.4842589 | 0.581906 | 0.5408402 | 0.5658109
A1 | 0.5470468 | 0.5831804 | 0.5789235 | 2.198575 | 0.5783118 | 0.577817 | 0.5470468
A2 | 0.4894431 | 0.482508 | 0.5790758 | 0.5408339 | 0.5791529 | 0.4846842 | 0.4894431
A3 | 0.4842589 | 0.581906 | 0.5408402 | 0.5658109 | 0.5436774 | 0.5766533 | 0.4842589
A4 | 2.198575 | 0.5783118 | 0.577817 | 0.5470468 | 0.5831804 | 0.5789235 | 2.198575
A5 | 0.5408339 | 0.5791529 | 0.4846842 | 0.4894431 | 0.482508 | 0.5790758 | 0.5408339
A6 | 0.5658109 | 0.5436774 | 0.5766533 | 0.4842589 | 0.581906 | 0.5408402 | 0.5658109

## dinter 1Ti3Nb
F
| Z0 | Z1 | Z2 | Z3 | Z4 | Z5 | Z6
A0 | 2.214783 | 2.195626 | 2.335479 | 2.20113 | 2.322482 | 2.198438 | 2.214783 | unit: Å
A1 | 2.216142 | 2.318172 | 2.181494 | 2.19877 | 2.194906 | 2.326125 | 2.216142 | max
A2 | 2.787994 | 2.311469 | 2.319286 | 2.333737 | 2.337871 | 2.336708 | 2.787994 | min
A3 | 2.20113 | 2.322482 | 2.198438 | 2.214783 | 2.195626 | 2.335479 | 2.20113
A4 | 2.19877 | 2.194906 | 2.326125 | 2.216142 | 2.318172 | 2.181494 | 2.19877
A5 | 2.333737 | 2.337871 | 2.336708 | 2.787994 | 2.311469 | 2.319286 | 2.333737
A6 | 2.214783 | 2.195626 | 2.335479 | 2.20113 | 2.322482 | 2.198438 | 2.214783
O
| Z0 | Z1 | Z2 | Z3 | Z4 | Z5 | Z6
A0 | 2.320535 | 2.310352 | 2.44956 | 2.393232 | 2.457112 | 2.307466 | 2.320535
A1 | 2.313483 | 2.459401 | 2.386376 | 2.399656 | 2.413576 | 2.455962 | 2.313483
A2 | 2.825325 | 2.442199 | 2.444277 | 2.476798 | 2.446904 | 2.329995 | 2.825325
A3 | 2.393232 | 2.457112 | 2.307466 | 2.320535 | 2.310352 | 2.44956 | 2.393232
A4 | 2.399656 | 2.413576 | 2.455962 | 2.313483 | 2.459401 | 2.386376 | 2.399656
A5 | 2.476798 | 2.446904 | 2.329995 | 2.825325 | 2.442199 | 2.444277 | 2.476798
A6 | 2.320535 | 2.310352 | 2.44956 | 2.393232 | 2.457112 | 2.307466 | 2.320535
OH
| Z0 | Z1 | Z2 | Z3 | Z4 | Z5 | Z6
A0 | 0.5182797 | 0.536683 | 0.589199 | 0.4882267 | 0.5991532 | 0.5370001 | 0.5182797
A1 | 0.5508748 | 0.5539826 | 0.4882275 | 0.4878254 | 0.4795955 | 0.588296 | 0.5508748
A2 | 2.19633 | 0.5854253 | 0.5749567 | 0.4874274 | 0.5880422 | 0.5848247 | 2.19633
A3 | 0.4882267 | 0.5991532 | 0.5370001 | 0.5182797 | 0.536683 | 0.589199 | 0.4882267
A4 | 0.4878254 | 0.4795955 | 0.588296 | 0.5508748 | 0.5539826 | 0.4882275 | 0.4878254
A5 | 0.4874274 | 0.5880422 | 0.5848247 | 2.19633 | 0.5854253 | 0.5749567 | 0.4874274
A6 | 0.5182797 | 0.536683 | 0.589199 | 0.4882267 | 0.5991532 | 0.5370001 | 0.5182797

## dinter 3Ti1Nb
F
| Z0 | Z1 | Z2 | Z3 | Z4 | Z5 | Z6
A0 | 2.221773 | 2.213643 | 2.332083 | 2.209985 | 2.33782 | 2.208424 | 2.221773 | unit: Å
A1 | 2.345292 | 2.327482 | 2.295361 | 2.771658 | 2.315914 | 2.332271 | 2.345292 | max
A2 | 2.23031 | 2.198726 | 2.324194 | 2.220116 | 2.322698 | 2.233966 | 2.23031 | min
A3 | 2.209985 | 2.33782 | 2.208424 | 2.221773 | 2.213643 | 2.332083 | 2.209985
A4 | 2.771658 | 2.315914 | 2.332271 | 2.345292 | 2.327482 | 2.295361 | 2.771658
A5 | 2.220116 | 2.322698 | 2.233966 | 2.23031 | 2.198726 | 2.324194 | 2.220116
A6 | 2.221773 | 2.213643 | 2.332083 | 2.209985 | 2.33782 | 2.208424 | 2.221773
O
| Z0 | Z1 | Z2 | Z3 | Z4 | Z5 | Z6
A0 | 2.351441 | 2.351524 | 2.477747 | 2.385327 | 2.474655 | 2.342559 | 2.351441
A1 | 2.456764 | 2.450659 | 2.461332 | 2.830433 | 2.461162 | 2.469011 | 2.456764
A2 | 2.403943 | 2.390932 | 2.456045 | 2.33086 | 2.466579 | 2.387966 | 2.403943
A3 | 2.385327 | 2.474655 | 2.342559 | 2.351441 | 2.351524 | 2.477747 | 2.385327
A4 | 2.830433 | 2.461162 | 2.469011 | 2.456764 | 2.450659 | 2.461332 | 2.830433
A5 | 2.33086 | 2.466579 | 2.387966 | 2.403943 | 2.390932 | 2.456045 | 2.33086
A6 | 2.351441 | 2.351524 | 2.477747 | 2.385327 | 2.474655 | 2.342559 | 2.351441
OH
| Z0 | Z1 | Z2 | Z3 | Z4 | Z5 | Z6
A0 | 0.520174 | 0.5526051 | 0.5872302 | 0.4957313 | 0.5803849 | 0.5473226 | 0.520174
A1 | 0.5046322 | 0.5838847 | 0.6008212 | 2.496413 | 0.5560853 | 0.5811688 | 0.5046322
A2 | 0.5045536 | 0.4944075 | 0.592932 | 0.5474794 | 0.5960204 | 0.4946194 | 0.5045536
A3 | 0.4957313 | 0.5803849 | 0.5473226 | 0.520174 | 0.5526051 | 0.5872302 | 0.4957313
A4 | 2.496413 | 0.5560853 | 0.5811688 | 0.5046322 | 0.5838847 | 0.6008212 | 2.496413
A5 | 0.5474794 | 0.5960204 | 0.4946194 | 0.5045536 | 0.4944075 | 0.592932 | 0.5474794
A6 | 0.520174 | 0.5526051 | 0.5872302 | 0.4957313 | 0.5803849 | 0.5473226 | 0.520174

## Dt 1Ti1Nb
F
| Z0 | Z1 | Z2 | Z3 | Z4 | Z5 | Z6
A0 | 2.85182276 | 2.77683846 | 2.76084569 | 2.78932383 | 2.76350088 | 2.80128756 | 2.85182276 | average | 2.78666 | unit: Å
A1 | 2.77474018 | 2.72282816 | 2.77694301 | 2.78977262 | 2.78055842 | 2.74359561 | 2.77474018 | top | 2.54% | max
A2 | 2.79533253 | 2.80546749 | 2.74612373 | 2.80201162 | 2.8002237 | 2.77776303 | 2.79533253 | bot | -2.09% | min
A3 | 2.78932383 | 2.76350088 | 2.80128756 | 2.85182276 | 2.77683846 | 2.76084569 | 2.78932383
A4 | 2.78977262 | 2.78055842 | 2.74359561 | 2.77474018 | 2.72282816 | 2.77694301 | 2.78977262
A5 | 2.80201162 | 2.8002237 | 2.77776303 | 2.79533253 | 2.80546749 | 2.74612373 | 2.80201162
A6 | 2.85182276 | 2.77683846 | 2.76084569 | 2.78932383 | 2.76350088 | 2.80128756 | 2.85182276
O
| Z0 | Z1 | Z2 | Z3 | Z4 | Z5 | Z6
A0 | 2.92549492 | 2.87124313 | 2.89793084 | 2.92701799 | 2.9078396 | 2.88499129 | 2.92549492 | average | 2.891689
A1 | 2.88531669 | 2.89245961 | 2.86711933 | 2.80100071 | 2.86594061 | 2.88769223 | 2.88531669 | top | 1.66%
A2 | 2.93978345 | 2.93271906 | 2.89797207 | 2.85442613 | 2.89319461 | 2.91826216 | 2.93978345 | bot | -3.14%
A3 | 2.92701799 | 2.9078396 | 2.88499129 | 2.92549492 | 2.87124313 | 2.89793084 | 2.92701799
A4 | 2.80100071 | 2.86594061 | 2.88769223 | 2.88531669 | 2.89245961 | 2.86711933 | 2.80100071
A5 | 2.85442613 | 2.89319461 | 2.91826216 | 2.93978345 | 2.93271906 | 2.89797207 | 2.85442613
A6 | 2.92549492 | 2.87124313 | 2.89793084 | 2.92701799 | 2.9078396 | 2.88499129 | 2.92549492
OH (H-H)
| Z0 | Z1 | Z2 | Z3 | Z4 | Z5 | Z6
A0 | 1.89208735 | 1.85975181 | 1.671968 | 1.84552971 | 1.67587877 | 1.86261927 | 1.89208735 | average | 1.79702
A1 | 1.87252241 | 1.67468663 | 1.68726079 | 2.19865072 | 1.68223133 | 1.67204704 | 1.87252241 | top | 22.35%
A2 | 1.86026973 | 1.85324039 | 1.67765658 | 1.83944903 | 1.66650931 | 1.85400655 | 1.86026973 | bot | -7.26%
A3 | 1.84552971 | 1.67587877 | 1.86261927 | 1.89208735 | 1.85975181 | 1.671968 | 1.84552971
A4 | 2.19865072 | 1.68223133 | 1.67204704 | 1.87252241 | 1.67468663 | 1.68726079 | 2.19865072
A5 | 1.83944903 | 1.66650931 | 1.85400655 | 1.86026973 | 1.85324039 | 1.67765658 | 1.83944903
A6 | 1.89208735 | 1.85975181 | 1.671968 | 1.84552971 | 1.67587877 | 1.86261927 | 1.89208735
OH (O-O)
| Z0 | Z1 | Z2 | Z3 | Z4 | Z5 | Z6
A0 | 3.09836293 | 3.0483302 | 2.75691446 | 3.00155877 | 2.76046309 | 3.0518096 | 3.09836293 | average | 2.977823
A1 | 3.06482874 | 2.76837797 | 2.76899008 | 4.16372945 | 2.77001259 | 2.76094413 | 3.06482874 | top | 39.82%
A2 | 3.02411242 | 3.01331792 | 2.76128019 | 3.02400656 | 2.74663429 | 3.01713547 | 3.02411242 | bot | -7.76%
A3 | 3.00155877 | 2.76046309 | 3.0518096 | 3.09836293 | 3.0483302 | 2.75691446 | 3.00155877
A4 | 4.16372945 | 2.77001259 | 2.76094413 | 3.06482874 | 2.76837797 | 2.76899008 | 4.16372945
A5 | 3.02400656 | 2.74663429 | 3.01713547 | 3.02411242 | 3.01331792 | 2.76128019 | 3.02400656
A6 | 3.09836293 | 3.0483302 | 2.75691446 | 3.00155877 | 2.76046309 | 3.0518096 | 3.09836293
OH (H_top-O_bot)
| Z0 | Z1 | Z2 | Z3 | Z4 | Z5 | Z6
A0 | 2.37562476 | 2.33856627 | 1.86603901 | 2.29179386 | 1.88167352 | 2.33701963 | 2.37562476 | average | 2.173554
A1 | 2.35138921 | 1.86394368 | 1.89648247 | 3.18417587 | 1.87783595 | 1.8603663 | 2.35138921 | top | 46.5%
A2 | 2.31341169 | 2.30255121 | 1.87519051 | 2.33452153 | 1.8679268 | 2.30545942 | 2.31341169 | bot | -14.41%
A3 | 2.29179386 | 1.88167352 | 2.33701963 | 2.37562476 | 2.33856627 | 1.86603901 | 2.29179386
A4 | 3.18417587 | 1.87783595 | 1.8603663 | 2.35138921 | 1.86394368 | 1.89648247 | 3.18417587
A5 | 2.33452153 | 1.8679268 | 2.30545942 | 2.31341169 | 2.30255121 | 1.87519051 | 2.33452153
A6 | 2.37562476 | 2.33856627 | 1.86603901 | 2.29179386 | 1.88167352 | 2.33701963 | 2.37562476
OH (O_top-H_bot)
| Z0 | Z1 | Z2 | Z3 | Z4 | Z5 | Z6
A0 | 2.37294485 | 2.31883615 | 1.78170476 | 2.29241603 | 1.78773173 | 2.3271704 | 2.37294485 | average | 2.129706
A1 | 2.33774868 | 1.79330882 | 1.80347243 | 3.1781943 | 1.80102125 | 1.78572082 | 2.33774868 | top | 49.23%
A2 | 2.3120417 | 2.30322559 | 1.78933384 | 2.27543466 | 1.76841783 | 2.30599238 | 2.3120417 | bot | -16.96%
A3 | 2.29241603 | 1.78773173 | 2.3271704 | 2.37294485 | 2.31883615 | 1.78170476 | 2.29241603
A4 | 3.1781943 | 1.80102125 | 1.78572082 | 2.33774868 | 1.79330882 | 1.80347243 | 3.1781943
A5 | 2.27543466 | 1.76841783 | 2.30599238 | 2.3120417 | 2.30322559 | 1.78933384 | 2.27543466
A6 | 2.37294485 | 2.31883615 | 1.78170476 | 2.29241603 | 1.78773173 | 2.3271704 | 2.37294485

## Dt 1Ti3Nb
F
| Z0 | Z1 | Z2 | Z3 | Z4 | Z5 | Z6
A0 | 2.85191202 | 2.79943551 | 2.77515423 | 2.78405015 | 2.77077157 | 2.80356721 | 2.85191202 | average | 2.787673 | unit: Å
A1 | 2.77270201 | 2.77237728 | 2.79417131 | 2.83941805 | 2.80516684 | 2.77073515 | 2.77270201 | top | 2.3% | max
A2 | 2.78799407 | 2.73882599 | 2.76887872 | 2.80571599 | 2.77604147 | 2.76119619 | 2.78799407 | bot | -1.75% | min
A3 | 2.78405015 | 2.77077157 | 2.80356721 | 2.85191202 | 2.79943551 | 2.77515423 | 2.78405015
A4 | 2.83941805 | 2.80516684 | 2.77073515 | 2.77270201 | 2.77237728 | 2.79417131 | 2.83941805
A5 | 2.80571599 | 2.77604147 | 2.76119619 | 2.78799407 | 2.73882599 | 2.76887872 | 2.80571599
A6 | 2.85191202 | 2.79943551 | 2.77515423 | 2.78405015 | 2.77077157 | 2.80356721 | 2.85191202
O
| Z0 | Z1 | Z2 | Z3 | Z4 | Z5 | Z6
A0 | 2.92575796 | 2.88723372 | 2.8770855 | 2.91844081 | 2.88815342 | 2.88946348 | 2.92575796 | average | 2.895916
A1 | 2.87220585 | 2.8844767 | 2.93107606 | 2.98854654 | 2.93992781 | 2.87545746 | 2.87220585 | top | 3.2%
A2 | 2.82532468 | 2.84725864 | 2.87308114 | 2.91933747 | 2.88063254 | 2.9030213 | 2.82532468 | bot | -2.44%
A3 | 2.91844081 | 2.88815342 | 2.88946348 | 2.92575796 | 2.88723372 | 2.8770855 | 2.91844081
A4 | 2.98854654 | 2.93992781 | 2.87545746 | 2.87220585 | 2.8844767 | 2.93107606 | 2.98854654
A5 | 2.91933747 | 2.88063254 | 2.9030213 | 2.82532468 | 2.84725864 | 2.87308114 | 2.91933747
A6 | 2.92575796 | 2.88723372 | 2.8770855 | 2.91844081 | 2.88815342 | 2.88946348 | 2.92575796
OH (H-H)
| Z0 | Z1 | Z2 | Z3 | Z4 | Z5 | Z6
A0 | 1.87837085 | 1.83894011 | 1.67806403 | 1.84399825 | 1.67224188 | 1.83165961 | 1.87837085 | average | 1.79578
A1 | 1.87003513 | 1.70963977 | 1.84973889 | 1.87000277 | 1.83914464 | 1.676291 | 1.87003513 | top | 22.31%
A2 | 2.19633025 | 1.67702356 | 1.69387479 | 1.84673557 | 1.67102235 | 1.68092542 | 2.19633025 | bot | -6.95%
A3 | 1.84399825 | 1.67224188 | 1.83165961 | 1.87837085 | 1.83894011 | 1.67806403 | 1.84399825
A4 | 1.87000277 | 1.83914464 | 1.676291 | 1.87003513 | 1.70963977 | 1.84973889 | 1.87000277
A5 | 1.84673557 | 1.67102235 | 1.68092542 | 2.19633025 | 1.67702356 | 1.69387479 | 1.84673557
A6 | 1.87837085 | 1.83894011 | 1.67806403 | 1.84399825 | 1.67224188 | 1.83165961 | 1.87837085
OH (O-O)
| Z0 | Z1 | Z2 | Z3 | Z4 | Z5 | Z6
A0 | 3.06009641 | 3.01876891 | 2.74426938 | 3.00106533 | 2.74008784 | 3.01033906 | 3.06009641 | average | 2.966099
A1 | 3.06315437 | 2.78166795 | 3.00891895 | 3.03612846 | 2.99077793 | 2.74116742 | 3.06315437 | top | 40.37%
A2 | 4.16337463 | 2.75932082 | 2.76536265 | 3.00641806 | 2.73656321 | 2.76229516 | 4.16337463 | bot | -7.74%
A3 | 3.00106533 | 2.74008784 | 3.01033906 | 3.06009641 | 3.01876891 | 2.74426938 | 3.00106533
A4 | 3.03612846 | 2.99077793 | 2.74116742 | 3.06315437 | 2.78166795 | 3.00891895 | 3.03612846
A5 | 3.00641806 | 2.73656321 | 2.76229516 | 4.16337463 | 2.75932082 | 2.76536265 | 3.00641806
A6 | 3.06009641 | 3.01876891 | 2.74426938 | 3.00106533 | 2.74008784 | 3.01033906 | 3.06009641
OH (H_top-O_bot)
| Z0 | Z1 | Z2 | Z3 | Z4 | Z5 | Z6
A0 | 2.34539474 | 2.32593295 | 1.91643675 | 2.28657562 | 1.92137516 | 2.32521631 | 2.34539474 | average | 2.192624
A1 | 2.34128489 | 1.93945539 | 2.29894858 | 2.3260751 | 2.27017768 | 1.91267712 | 2.34128489 | top | 45.17%
A2 | 3.18308781 | 1.96224014 | 1.9314973 | 2.29257685 | 1.91133278 | 1.97693846 | 3.18308781 | bot | -12.83%
A3 | 2.28657562 | 1.92137516 | 2.32521631 | 2.34539474 | 2.32593295 | 1.91643675 | 2.28657562
A4 | 2.3260751 | 2.27017768 | 1.91267712 | 2.34128489 | 1.93945539 | 2.29894858 | 2.3260751
A5 | 2.29257685 | 1.91133278 | 1.97693846 | 3.18308781 | 1.96224014 | 1.9314973 | 2.29257685
A6 | 2.34539474 | 2.32593295 | 1.91643675 | 2.28657562 | 1.92137516 | 2.32521631 | 2.34539474
OH (O_top-H_bot)
| Z0 | Z1 | Z2 | Z3 | Z4 | Z5 | Z6
A0 | 2.34212822 | 2.27643833 | 1.77375981 | 2.29582408 | 1.76600749 | 2.26070399 | 2.34212822 | average | 2.123421
A1 | 2.34362292 | 1.83596804 | 2.2982769 | 2.32307199 | 2.29488628 | 1.7697172 | 2.34362292 | top | 49.6%
A2 | 3.17661706 | 1.79391724 | 1.80803708 | 2.29903833 | 1.76301175 | 1.8005536 | 3.17661706 | bot | -16.97%
A3 | 2.29582408 | 1.76600749 | 2.26070399 | 2.34212822 | 2.27643833 | 1.77375981 | 2.29582408
A4 | 2.32307199 | 2.29488628 | 1.7697172 | 2.34362292 | 1.83596804 | 2.2982769 | 2.32307199
A5 | 2.29903833 | 1.76301175 | 1.8005536 | 3.17661706 | 1.79391724 | 1.80803708 | 2.29903833
A6 | 2.34212822 | 2.27643833 | 1.77375981 | 2.29582408 | 1.76600749 | 2.26070399 | 2.34212822

## Dt 3Ti1Nb
F
| Z0 | Z1 | Z2 | Z3 | Z4 | Z5 | Z6
A0 | 2.84848561 | 2.8047705 | 2.78286423 | 2.78971644 | 2.77781778 | 2.81826264 | 2.84848561 | average | 2.791254 | unit: Å
A1 | 2.80788226 | 2.79159082 | 2.73246195 | 2.77165828 | 2.73607458 | 2.78143399 | 2.80788226 | top | 2.28% | max
A2 | 2.85492944 | 2.80586208 | 2.77718183 | 2.78764732 | 2.77504575 | 2.79888623 | 2.85492944 | bot | -2.11% | min
A3 | 2.78971644 | 2.77781778 | 2.81826264 | 2.84848561 | 2.8047705 | 2.78286423 | 2.78971644
A4 | 2.77165828 | 2.73607458 | 2.78143399 | 2.80788226 | 2.79159082 | 2.73246195 | 2.77165828
A5 | 2.78764732 | 2.77504575 | 2.79888623 | 2.85492944 | 2.80586208 | 2.77718183 | 2.78764732
A6 | 2.84848561 | 2.8047705 | 2.78286423 | 2.78971644 | 2.77781778 | 2.81826264 | 2.84848561
O
| Z0 | Z1 | Z2 | Z3 | Z4 | Z5 | Z6
A0 | 2.93730574 | 2.90610704 | 2.88543693 | 2.89525483 | 2.89614401 | 2.89860152 | 2.93730574 | average | 2.896904
A1 | 2.89233394 | 2.86489676 | 2.86927839 | 2.83043327 | 2.88005553 | 2.88466713 | 2.89233394 | top | 2.84%
A2 | 2.97931292 | 2.92862376 | 2.87403043 | 2.89689758 | 2.89176844 | 2.93312805 | 2.97931292 | bot | -2.29%
A3 | 2.89525483 | 2.89614401 | 2.89860152 | 2.93730574 | 2.90610704 | 2.88543693 | 2.89525483
A4 | 2.83043327 | 2.88005553 | 2.88466713 | 2.89233394 | 2.86489676 | 2.86927839 | 2.83043327
A5 | 2.89689758 | 2.89176844 | 2.93312805 | 2.97931292 | 2.92862376 | 2.87403043 | 2.89689758
A6 | 2.93730574 | 2.90610704 | 2.88543693 | 2.89525483 | 2.89614401 | 2.89860152 | 2.93730574
OH (H-H)
| Z0 | Z1 | Z2 | Z3 | Z4 | Z5 | Z6
A0 | 1.86324796 | 1.8436722 | 1.68831126 | 1.837187 | 1.7032174 | 1.82913087 | 1.86324796 | average | 1.819225
A1 | 1.84113844 | 1.70140357 | 1.6749242 | 2.49641302 | 1.8462786 | 1.68560911 | 1.84113844 | top | 37.22%
A2 | 1.85873895 | 1.8269723 | 1.68291703 | 1.83921543 | 1.67823856 | 1.84943557 | 1.85873895 | bot | -7.93%
A3 | 1.837187 | 1.7032174 | 1.82913087 | 1.86324796 | 1.8436722 | 1.68831126 | 1.837187
A4 | 2.49641302 | 1.8462786 | 1.68560911 | 1.84113844 | 1.70140357 | 1.6749242 | 2.49641302
A5 | 1.83921543 | 1.67823856 | 1.84943557 | 1.85873895 | 1.8269723 | 1.68291703 | 1.83921543
A6 | 1.86324796 | 1.8436722 | 1.68831126 | 1.837187 | 1.7032174 | 1.82913087 | 1.86324796
OH (O-O)
| Z0 | Z1 | Z2 | Z3 | Z4 | Z5 | Z6
A0 | 3.05212622 | 3.03994329 | 2.78217885 | 3.00528689 | 2.7992599 | 3.01931955 | 3.05212622 | average | 3.009135
A1 | 3.0164896 | 2.79420413 | 2.76758978 | 4.46295585 | 3.01523978 | 2.77601414 | 3.0164896 | top | 48.31%
A2 | 3.03993742 | 2.99218495 | 2.77757798 | 3.03165274 | 2.77408337 | 3.01837694 | 3.03993742 | bot | -8.03%
A3 | 3.00528689 | 2.7992599 | 3.01931955 | 3.05212622 | 3.03994329 | 2.78217885 | 3.00528689
A4 | 4.46295585 | 3.01523978 | 2.77601414 | 3.0164896 | 2.79420413 | 2.76758978 | 4.46295585
A5 | 3.03165274 | 2.77408337 | 3.01837694 | 3.03993742 | 2.99218495 | 2.77757798 | 3.03165274
A6 | 3.05212622 | 3.03994329 | 2.78217885 | 3.00528689 | 2.7992599 | 3.01931955 | 3.05212622
OH (H_top-O_bot)
| Z0 | Z1 | Z2 | Z3 | Z4 | Z5 | Z6
A0 | 2.33399276 | 2.32844719 | 1.90292463 | 2.30150217 | 1.92945254 | 2.33234408 | 2.33399276 | average | 2.218679
A1 | 2.30166659 | 1.92207449 | 1.89379693 | 3.48305492 | 2.29561009 | 1.88969454 | 2.30166659 | top | 56.99%
A2 | 2.32404661 | 2.28014916 | 1.89531198 | 2.32678318 | 1.89046611 | 2.30489704 | 2.32404661 | bot | -14.83%
A3 | 2.30150217 | 1.92945254 | 2.33234408 | 2.33399276 | 2.32844719 | 1.90292463 | 2.30150217
A4 | 3.48305492 | 2.29561009 | 1.88969454 | 2.30166659 | 1.92207449 | 1.89379693 | 3.48305492
A5 | 2.32678318 | 1.89046611 | 2.30489704 | 2.32404661 | 2.28014916 | 1.89531198 | 2.32678318
A6 | 2.33399276 | 2.32844719 | 1.90292463 | 2.30150217 | 1.92945254 | 2.33234408 | 2.33399276
OH (O_top-H_bot)
| Z0 | Z1 | Z2 | Z3 | Z4 | Z5 | Z6
A0 | 2.33097216 | 2.30516631 | 1.82337168 | 2.28093048 | 1.85142855 | 2.26353868 | 2.33097216 | average | 2.177
A1 | 2.29871351 | 1.84344467 | 1.79884623 | 3.47631395 | 2.2900629 | 1.81548231 | 2.29871351 | top | 59.68%
A2 | 2.32106049 | 2.27693249 | 1.8146666 | 2.29262356 | 1.80757347 | 2.29487041 | 2.32106049 | bot | -17.37%
A3 | 2.28093048 | 1.85142855 | 2.26353868 | 2.33097216 | 2.30516631 | 1.82337168 | 2.28093048
A4 | 3.47631395 | 2.2900629 | 1.81548231 | 2.29871351 | 1.84344467 | 1.79884623 | 3.47631395
A5 | 2.29262356 | 1.80757347 | 2.29487041 | 2.32106049 | 2.27693249 | 1.8146666 | 2.29262356
A6 | 2.33097216 | 2.30516631 | 1.82337168 | 2.28093048 | 1.85142855 | 2.26353868 | 2.33097216

## Pearson coefficients
Systematic Energy vs. dinter (Energy vs. dinter)
| Pearson Correlation Coefficient (r) | p-value
Ti:Nb 1:1 -F | 0.9891 | 1.01e-40
Ti:Nb 1:1 -O | 0.9907 | 2.55e-42
Ti:Nb 1:1 -OH | 0.9691 | 3.19e-30
Ti:Nb 1:3 -F | 0.9927 | 7.33e-45
Ti:Nb 1:3 -O | 0.9928 | 6.57e-45
Ti:Nb 1:3 -OH | 0.9744 | 4.22e-32
Ti:Nb 3:1 -F | 0.9847 | 2.75e-37
Ti:Nb 3:1 -O | 0.9948 | 3.21e-48
Ti:Nb 3:1 -OH | 0.976 | 9.39e-33
Binding Energy vs. dinter (-1/EB vs. dinter^6)
| Pearson Correlation Coefficient (r) | p-value
Ti:Nb 1:1 -F | 0.9658 | 3.32e-29
Ti:Nb 1:1 -O | 0.9948 | 2.28e-48
Ti:Nb 1:1 -OH | 0.9475 | 6.57e-25
Ti:Nb 1:3 -F | 0.9647 | 6.78e-29
Ti:Nb 1:3 -O | 0.9794 | 2.55e-34
Ti:Nb 1:3 -OH | 0.9484 | 4.3e-25
Ti:Nb 3:1 -F | 0.9612 | 6.12e-28
Ti:Nb 3:1 -O | 0.9824 | 6.56e-36
Ti:Nb 3:1 -OH | 0.9575 | 5.12e-27
Binding Energy vs. Dt (-1/EB vs. Dt^6)
| Pearson Correlation Coefficient (r) | p-value
Ti:Nb 1:1 -F | -0.2973 | 0.0381
Ti:Nb 1:1 -O | -0.5909 | 7.84e-06
Ti:Nb 1:1 -OH (H-H) | 0.7177 | 6.51e-09
Ti:Nb 1:1 -OH (O-O) | 0.8926 | 7.08e-18
Ti:Nb 1:1 -OH (H_top-O_bot) | 0.8474 | 1.62e-14
Ti:Nb 1:1 -OH (O_top-H_bot) | 0.8391 | 5.08e-14
Ti:Nb 1:3 -F | -0.3868 | 0.00604
Ti:Nb 1:3 -O | -0.5451 | 5.12e-05
Ti:Nb 1:3 -OH (H-H) | 0.7362 | 1.66e-09
Ti:Nb 1:3 -OH (O-O) | 0.8966 | 3.02e-18
Ti:Nb 1:3 -OH (H_top-O_bot) | 0.8642 | 1.27e-15
Ti:Nb 1:3 -OH (O_top-H_bot) | 0.8449 | 2.3e-14
Ti:Nb 3:1 -F | -0.5318 | 8.4e-05
Ti:Nb 3:1 -O | -0.6994 | 2.26e-08
Ti:Nb 3:1 -OH (H-H) | 0.9076 | 2.45e-19
Ti:Nb 3:1 -OH (O-O) | 0.9335 | 1.41e-22
Ti:Nb 3:1 -OH (H_top-O_bot) | 0.9189 | 1.31e-20
Ti:Nb 3:1 -OH (O_top-H_bot) | 0.9161 | 2.78e-20