## Binding Energy
Min 1-layer Li Binding Energy (eV/Li) |  |  |  | Min 1-layer Na Binding Energy (eV/Na)
| 1Ti1Nb | 1Ti3Nb | 3Ti1Nb |  | 1Ti1Nb | 1Ti3Nb | 3Ti1Nb
F | -2.34524904 | -1.90629618 | -2.39247909 | F | -1.91744848 | -1.21532647 | -1.89992924
O | -3.11204126 | -3.07318108 | -3.16670683 | O | -2.7131304 | -2.68606869 | -2.76378102
OH | -0.4045899 | -0.40842147 | -0.42300948 | OH | -0.27707411 | -0.28027761 | -0.29568997
Min 2-layer Li Binding Energy (eV/Li) |  |  |  | Min 2-layer Na Binding Energy (eV/Na)
| 1Ti1Nb | 1Ti3Nb | 3Ti1Nb |  | 1Ti1Nb | 1Ti3Nb | 3Ti1Nb
F | -1.916424825 | -1.813107345 | -1.470082815 | F | -1.491151085 | -1.154597465 | -1.468141675
O | -1.95518228 | -1.81465799 | -1.871446835 | O | -1.89129552 | -1.88036617 | -1.90698038
OH | -0.470473895 | -0.470684165 | -0.48069396 | OH | -0.79367162 | -0.7956794 | -0.79457591
Min 2nd layer Li, ΔBinding Energy (eV/Li) |  |  |  | Min 2nd layer Na, ΔBinding Energy (eV/Na)
| 1Ti1Nb | 1Ti3Nb | 3Ti1Nb |  | 1Ti1Nb | 1Ti3Nb | 3Ti1Nb
F | -1.48760061 | -1.71991851 | -0.54768654 | F | -0.1392834 | -0.18932062 | -0.15041411
O | -0.7983233 | -0.5561349 | -0.57618684 | O | -0.20936922 | -0.20313668 | -0.21105356
OH | -0.53635789 | -0.53294686 | -0.53837844 | OH | -0.39967895 | -0.40048329 | -0.40477563
Max 1-layer Li Binding Energy (eV/Li) |  |  |  | Max 1-layer Na Binding Energy (eV/Na)
| 1Ti1Nb | 1Ti3Nb | 3Ti1Nb |  | 1Ti1Nb | 1Ti3Nb | 3Ti1Nb
F | -2.5910885 | -1.7747878 | -1.80537705 | F | -1.90903888 | -1.25779626 | -1.25094485
O | -3.21238786 | -3.0862185 | -3.16157477 | O | -2.83476676 | -2.81644623 | -2.87176185
OH | -0.62639749 | -0.6234361 | -0.63064305 | OH | -0.48634768 | -0.48618233 | -0.48030495
Max 2-layer Li Binding Energy (eV/Li) |  |  |  | Max 2-layer Na Binding Energy (eV/Na)
| 1Ti1Nb | 1Ti3Nb | 3Ti1Nb |  | 1Ti1Nb | 1Ti3Nb | 3Ti1Nb
F | -1.830851385 | -1.686049555 | -1.70720937 | F | -1.07219637 | -0.764346685 | -0.763797415
O | -2.006459555 | -1.98080819 | -2.01899516 | O | -1.55652347 | -1.545123485 | -1.5756688
OH | -0.569393855 | -0.568053845 | -0.56662473 | OH | -0.43913369 | -0.438432945 | -0.44198334
Max 2nd layer Li, ΔBinding Energy (eV/Li) |  |  |  | Max 2nd layer Na, ΔBinding Energy (eV/Na)
| 1Ti1Nb | 1Ti3Nb | 3Ti1Nb |  | 1Ti1Nb | 1Ti3Nb | 3Ti1Nb
F | -1.07061427 | -1.59731131 | -1.60904169 | F | -0.23535386 | -0.27089711 | -0.27664998
O | -0.80053125 | -0.87539788 | -0.87641555 | O | -0.27828018 | -0.27380074 | -0.27957575
OH | -0.51239022 | -0.51267159 | -0.50260641 | OH | -0.3919197 | -0.39068356 | -0.40366173

## Bader
Min 1-layer Li (bader change of the Li atom) unit: ¦e¦ |  |  |  |  | Min 1-layer Na (bader change of the Na atom) unit: ¦e¦
| loc1 | loc2 | loc3 | ground-state |  | loc1 | loc2 | loc3 | ground-state
1Ti1Nb -F | -0.896525 | -0.900511 | -0.91591 | -0.91591 | 1Ti1Nb -F | -0.870189 | -0.875724 | -0.666544 | -0.875724
1Ti1Nb -O | -0.885534 | -0.893504 | -0.883252 | -0.893504 | 1Ti1Nb -O | -0.841907 | -0.841615 | -0.84128 | -0.841615
1Ti1Nb -OH | -0.771886 | -0.732074 | -0.80941 | -0.80941 | 1Ti1Nb -OH | -0.078096 | -0.055314 | -0.133179 | -0.133179
1Ti3Nb -F | -0.896264 | -0.900449 | -0.897597 | -0.896264 | 1Ti3Nb -F | -0.829048 | -0.863553 | -0.654306 | -0.863553
1Ti3Nb -O | -0.885612 | -0.894187 | -0.883737 | -0.894187 | 1Ti3Nb -O | -0.831349 | -0.841934 | -0.826862 | -0.841934
1Ti3Nb -OH | -0.758081 | -0.73206 | -0.810857 | -0.810857 | 1Ti3Nb -OH | -0.082238 | -0.075594 | -0.131663 | -0.131663
3Ti1Nb -F | -0.894822 | -0.908745 | -0.898722 | -0.908745 | 3Ti1Nb -F | -0.817002 | -0.652075 | -0.873474 | -0.873474
3Ti1Nb -O | -0.885097 | -0.89335 | -0.882936 | -0.89335 | 3Ti1Nb -O | -0.829849 | -0.840593 | -0.82591 | -0.840593
3Ti1Nb -OH | -0.742323 | -0.070252 | -0.807567 | -0.807567 | 3Ti1Nb -OH | -0.072541 | -0.069972 | -0.135022 | -0.135022
Min 2-layer Li (bader change per Li atom on average) unit: ¦e¦ |  |  |  |  | Min 2-layer Na (bader change per Na atom on average) unit: ¦e¦
| loc1 | loc2 | loc3 | ground-state |  | loc1 | loc2 | loc3 | ground-state
1Ti1Nb -F | -0.8907655 | -0.891284 | -0.891134 | -0.891284 | 1Ti1Nb -F | -0.4865905 | -0.4864715 | -0.4870635 | -0.4864715
1Ti1Nb -O | -0.743137 | -0.696145 | -0.633599 | -0.743137 | 1Ti1Nb -O | -0.47032 | -0.470022 | -0.4606735 | -0.47032
1Ti1Nb -OH | -0.3828355 | -0.800339 | -0.3687885 | -0.800339 | 1Ti1Nb -OH | -0.073338 | -0.0853515 | -0.0819295 | -0.0853515
1Ti3Nb -F | -0.8737005 | -0.887984 | -0.89056 | -0.887984 | 1Ti3Nb -F | -0.337711 | -0.416987 | -0.411667 | -0.416987
1Ti3Nb -O | -0.5014505 | -0.699632 | -0.633613 | -0.699632 | 1Ti3Nb -O | -0.3993675 | -0.470664 | -0.4621375 | -0.470664
1Ti3Nb -OH | -0.724683 | -0.8009885 | -0.7813465 | -0.8009885 | 1Ti3Nb -OH | -0.077417 | -0.11789 | -0.116474 | -0.11789
3Ti1Nb -F | -0.493279 | -0.796936 | -0.7197075 | -0.796936 | 3Ti1Nb -F | -0.4805155 | -0.4811765 | -0.4802845 | -0.4802845
3Ti1Nb -O | -0.693956 | -0.694972 | -0.633055 | -0.693956 | 3Ti1Nb -O | -0.398062 | -0.468308 | -0.4598535 | -0.468308
3Ti1Nb -OH | -0.4242535 | -0.791282 | -0.7705485 | -0.791282 | 3Ti1Nb -OH | -0.0396775 | -0.116132 | -0.073989 | -0.116132
Max 1-layer Li (bader change of the Li atom) unit: ¦e¦ |  |  |  |  | Max 1-layer Na (bader change of the Na atom) unit: ¦e¦
| loc1 | loc2 | loc3 | ground-state |  | loc1 | loc2 | loc3 | ground-state
1Ti1Nb -F | -0.727783 | -0.895581 | -0.909424 | -0.895581 | 1Ti1Nb -F | -0.439715 | -0.878658 | -0.870242 | -0.878658
1Ti1Nb -O | -0.887945 | -0.894438 | -0.884131 | -0.884131 | 1Ti1Nb -O | -0.841533 | -0.845703 | -0.841655 | -0.845703
1Ti1Nb -OH | -0.810177 | -0.814897 | -0.809305 | -0.814897 | 1Ti1Nb -OH | -0.091394 | -0.170792 | -0.169821 | -0.170792
1Ti3Nb -F | -0.715694 | -0.899464 | -0.899547 | -0.899464 | 1Ti3Nb -F | -0.434162 | -0.864662 | -0.862871 | -0.864662
1Ti3Nb -O | -0.878071 | -0.902126 | -0.897133 | -0.902126 | 1Ti3Nb -O | -0.708286 | -0.846244 | -0.841524 | -0.846244
1Ti3Nb -OH | 0.011545 | -0.811001 | -0.807922 | -0.811001 | 1Ti3Nb -OH | -0.000209 | -0.172802 | -0.172335 | -0.172802
3Ti1Nb -F | -0.718064 | -0.898487 | -0.898603 | -0.898487 | 3Ti1Nb -F | -0.433328 | -0.86181 | -0.858764 | -0.86181
3Ti1Nb -O | -0.877217 | -0.900954 | -0.896621 | -0.900954 | 3Ti1Nb -O | -0.706039 | -0.845564 | -0.840654 | -0.845564
3Ti1Nb -OH | 0.006564 | -0.811557 | -0.801144 | -0.811557 | 3Ti1Nb -OH | -0.005169 | -0.139995 | -0.139917 | -0.139995
Max 2-layer Li (bader change per Li atom on average) unit: ¦e¦ |  |  |  |  | Max 2-layer Na (bader change per Na atom on average) unit: ¦e¦
| loc1 | loc2 | loc3 | ground-state |  | loc1 | loc2 | loc3 | ground-state
1Ti1Nb -F | -0.52245 | -0.717406 | -0.892933 | -0.892933 | 1Ti1Nb -F | -0.4863995 | -0.486465 | -0.4872155 | -0.4863995
1Ti1Nb -O | -0.7544825 | -0.74139 | -0.685282 | -0.7544825 | 1Ti1Nb -O | -0.4801355 | -0.480181 | -0.469191 | -0.4801355
1Ti1Nb -OH | -0.3601145 | -0.121369 | -0.7999795 | -0.3601145 | 1Ti1Nb -OH | -0.0339955 | -0.0720555 | -0.0689975 | -0.0689975
1Ti3Nb -F | -0.857392 | -0.8867995 | -0.8855365 | -0.8855365 | 1Ti3Nb -F | -0.341535 | -0.4223515 | -0.4173635 | -0.4223515
1Ti3Nb -O | -0.530979 | -0.740741 | -0.681104 | -0.740741 | 1Ti3Nb -O | -0.4065075 | -0.48448 | -0.4708175 | -0.48448
1Ti3Nb -OH | -0.459722 | -0.7851525 | -0.8005345 | -0.8005345 | 1Ti3Nb -OH | -0.0798955 | -0.12734 | -0.1120225 | -0.1120225
3Ti1Nb -F | -0.852421 | -0.8875335 | -0.8855975 | -0.8855975 | 3Ti1Nb -F | -0.3439745 | -0.4162145 | -0.4115895 | -0.4162145
3Ti1Nb -O | -0.52819 | -0.7336135 | -0.6790765 | -0.7336135 | 3Ti1Nb -O | -0.405078 | -0.477566 | -0.467241 | -0.477566
3Ti1Nb -OH | -0.456484 | -0.764755 | -0.7995235 | -0.7995235 | 3Ti1Nb -OH | -0.0757755 | -0.0727555 | -0.112735 | -0.112735
minima are marked with pink color

## Li(Na) Distance
Min 2-layer Li (nearest distance between 2 Li atoms of different layers) unit: angstrom | [5 empty] | Min 2-layer Na (nearest distance between 2 Na atoms of different layers) unit: angstrom
| loc1 | loc2 | loc3 | ground-state |  |  | loc1 | loc2 | loc3 | ground-state
1Ti1Nb -F | 3.074773825 | 3.105893793 | 3.095951132 | 3.105893793 |  | 1Ti1Nb -F | 3.626794226 | 3.633829303 | 3.201628943 | 3.633829303
1Ti1Nb -O | 3.551451146 | 3.066426701 | 3.367284707 | 3.551451146 |  | 1Ti1Nb -O | 3.19481877 | 3.186400566 | 3.60476912 | 3.19481877
1Ti1Nb -OH | 2.84762174 | 2.843258468 | 2.856642475 | 2.843258468 |  | 1Ti1Nb -OH | 3.590533333 | 3.624255393 | 3.197818456 | 3.624255393
1Ti3Nb -F | 2.557620675 | 2.873747985 | 3.160708752 | 2.873747985 |  | 1Ti3Nb -F | 3.550014616 | 3.079651335 | 3.492095209 | 3.079651335
1Ti3Nb -O | 3.163509208 | 3.078206222 | 3.358314441 | 3.078206222 |  | 1Ti3Nb -O | 3.51583655 | 3.187972321 | 3.609456668 | 3.187972321
1Ti3Nb -OH | 2.870001299 | 2.774574078 | 2.598102093 | 2.774574078 |  | 1Ti3Nb -OH | 3.622284522 | 3.62829943 | 3.181349891 | 3.62829943
3Ti1Nb -F | 3.241933152 | 3.842369139 | 3.563263695 | 3.842369139 |  | 3Ti1Nb -F | 3.19562562 | 3.192907508 | 3.590743807 | 3.192907508
3Ti1Nb -O | 3.140003046 | 3.069488022 | 3.338758963 | 3.140003046 |  | 3Ti1Nb -O | 3.505563906 | 3.174589807 | 3.603636233 | 3.603636233
3Ti1Nb -OH | 2.89208699 | 2.834938752 | 2.579522716 | 2.834938752 |  | 3Ti1Nb -OH | 3.654056749 | 3.6215124 | 3.214971936 | 3.6215124
|  |  |  | 3.116049181 | average |  |  |  |  | 3.418543 | average
Max 2-layer Li (nearest distance between 2 Li atoms of different layers) unit: angstrom | [5 empty] | Max 2-layer Na (nearest distance between 2 Na atoms of different layers) unit: angstrom
| loc1 | loc2 | loc3 | ground-state |  |  | loc1 | loc2 | loc3 | ground-state
1Ti1Nb -F | 3.040665378 | 3.613725421 | 3.046289896 | 3.046289896 |  | 1Ti1Nb -F | 3.651988227 | 3.635300942 | 3.199256955 | 3.651988227
1Ti1Nb -O | 3.394356077 | 3.410769733 | 3.160645939 | 3.394356077 |  | 1Ti1Nb -O | 3.241464276 | 3.187762903 | 3.590435713 | 3.241464276
1Ti1Nb -OH | 2.890589245 | 2.849010008 | 2.82412335 | 2.890589245 |  | 1Ti1Nb -OH | 3.661743986 | 3.213020018 | 3.647831147 | 3.647831147
1Ti3Nb -F | 3.177576015 | 2.542937818 | 2.968795781 | 2.968795781 |  | 1Ti3Nb -F | 3.511056983 | 3.072101382 | 3.499582687 | 3.072101382
1Ti3Nb -O | 3.199171059 | 3.137246371 | 3.430295854 | 3.137246371 |  | 1Ti3Nb -O | 3.509612954 | 3.187267904 | 3.622117027 | 3.187267904
1Ti3Nb -OH | 2.876629615 | 2.581304037 | 2.772712867 | 2.772712867 |  | 1Ti3Nb -OH | 3.621187073 | 3.175739209 | 3.631203675 | 3.631203675
3Ti1Nb -F | 3.173383083 | 2.520022545 | 2.959325131 | 2.959325131 |  | 3Ti1Nb -F | 3.571038278 | 3.080562589 | 3.500920304 | 3.080562589
3Ti1Nb -O | 3.20461218 | 3.123560562 | 3.460403078 | 3.123560562 |  | 3Ti1Nb -O | 3.506510552 | 3.180526527 | 3.609165208 | 3.180526527
3Ti1Nb -OH | 2.873530067 | 2.59434615 | 2.765771743 | 2.765771743 |  | 3Ti1Nb -OH | 3.647414688 | 3.211529675 | 3.628717627 | 3.628717627
|  |  |  | 3.006516 | average |  |  |  |  | 3.369073706 | average
minima are marked with pink color

## capacity
| MXene mole wight | F (mAh/mol) | Li mole wight | 1L Li (mAh/g) | 2L Li (mAh/g) | Na mole wight | 1L Na (mAh/g) | 2L Na (mAh/g)
1Ti1Nb -F | 441.46 | 26801 | 6.941 | 59.77016 | 117.7181 | 22.99 | 57.70481 | 109.9664
1Ti1Nb -O | 429.46 | 26801 | 6.941 | 61.4137 | 120.9044 | 22.99 | 59.23527 | 112.7419
1Ti1Nb -OH | 433.4916 | 26801 | 6.941 | 60.85154 | 119.8148 | 22.99 | 58.71211 | 111.7939
1Ti3Nb -F | 913.12 | 26801 | 6.941 | 29.12959 | 57.82296 | 22.99 | 28.63018 | 55.88781
1Ti3Nb -O | 889.12 | 26801 | 6.941 | 29.90979 | 59.35978 | 22.99 | 29.38352 | 57.32221
1Ti3Nb -OH | 897.1832 | 26801 | 6.941 | 29.64305 | 58.83443 | 22.99 | 29.12604 | 56.83216
3Ti1Nb -F | 852.72 | 26801 | 6.941 | 31.17624 | 61.85308 | 22.99 | 30.60488 | 59.64393
3Ti1Nb -O | 828.72 | 26801 | 6.941 | 32.07162 | 63.61485 | 22.99 | 31.46728 | 61.28044
3Ti1Nb -OH | 836.7832 | 26801 | 6.941 | 31.76512 | 63.01186 | 22.99 | 31.17217 | 60.7207